## 1
XXXX水泥企业2015年1月质量月报
GHPZ133 | [31 empty] | 2015年 |  | 1 | 月
原材料 | [15 empty] | 燃材料 | [9 empty] | 生料 | [5 empty] | 出磨水泥 |  |  |  |  | 1月
|  |  | 水分 （%） | LOSS （%） | SiO2 （%） | Al2O3 （%） | Fe2O3 （%） | CaO （%） | MgO （%） | SO3 （%） | 结晶水 （%） | 不溶物 （%） | 合格率 （%） | 3天活性 （%） | 28天活性 （%） |  |  | 进厂 |  |  |  | 入磨 | 入窑 | [5 empty] | A线 | B线 | AB线 |  |  | P.C 32.5R | P.O 42.5R | P.II 52.5R
[18 empty] | 供应商 | 供应商 |  |  | AB线 | A线 | B线 | AB线
铁 粉 | 供 方 |  | 29.04 |  |  | 15.96 | 42.06 | [8 empty] | 80um 细 度 （%） | 均 值 | [8 empty] | 出磨 | 200um 细度 （%） | 均 值 | 4.4 | 1.9 | 3.15 | 45um 细度 (%) | 均 值 | 10.8 | 11.4 | 7.9 | 1月供方
|  |  | 29.95 |  |  | 13.83 | 44.47
| 合同指标（%） | [15 empty] | 合格率 | [15 empty] | 合格率 | 79.845 | 56.1856 | 59.589
| 内控指标（%） | [11 empty] | 100 |  |  | Mad 内 分 （%） | 均 值 | 2.81 | 2.77 | [8 empty] | 合格率 | 1.3841 | 88.162 | 47.0492 |  |  | 61.6929
砂 岩 | 供 方 |  | 10.7 |  | 73.7 | [26 empty] | 比表 (m2/kg) | 均 值 | 389 | 363 | 388
[17 empty] | 合格率 | [9 empty] | KH | 均 值 | 1.02 | 1.02 | 1.02
| 合同指标（%） | [31 empty] | 合格率 | 55.3236 | 76.87 | 85.872
| 内控指标（%） | [11 empty] | 14.2857 |  |  | Mt 全 水 （%） | 均 值 | 9.28 | 7.93 | [8 empty] | 合格率 | 41.8824 | 45.2991 | 43.673 |  |  | 74.5318
天然石膏 | 供 方 |  | 2.05 | [6 empty] | 36.87 | 16.12 | 9.53 | 76.9231 | [18 empty] | CaO (%) | 均 值 | 53.96 | 61.51
|  |  | 2.89 | [6 empty] | 35.96 | 14.9 | 11.89 | 0 |  |  |  | 合格率 | 100 | 100 | [7 empty] | N | 均 值 | 2.46 | 2.45 | 2.455
|  |  | 3.98 | [6 empty] | 34.75 | 14.6 | 13.14 | 16.6667 | [19 empty] | 合格率 | 64.4269 | 84.0659
[16 empty] | Aad 灰 分 （%） | 均 值 | 21.13 | 24.36 | [8 empty] | 合格率 | 76 | 82.0513 | 79.1713 |  |  | 79.7936
| 合同指标（%） | [11 empty] | 42.3077 |  |  |  |  | 22.745 | #REF! | #REF! | #REF! | [10 empty] | LOSS (%) | 均 值 | 7.57 | 3.62
| 内控指标（%） | [11 empty] | 42.3077 |  |  |  | 合格率 | [9 empty] | P | 均 值 | 1.5 | 1.79 | 1.645
水 渣 | 供 方 |  | 14.8 | 0.6 | 36.6 | 12.85 |  | 39.4 | [5 empty] | 59.751 | 82.6248 |  |  | #REF! | #REF! | #REF! | #REF! | [11 empty] | 合格率 | 87.8327 | 88.8773
[15 empty] | 91.6667 | Vad 挥发份 （%） | 均 值 | 29.85 | 28.76 | [8 empty] | 合格率 | [5 empty] | 88.6531
| 水分≤12烧失量≤1 | [11 empty] | 0 |  |  |  |  | #REF! | #REF! | #REF! | #REF! | [10 empty] | SO3 (%) | 均 值 | 2.1 | 2.51
| 内控指标（%） | [11 empty] | 0 | 59.751 | 87.2398 |  | 合格率 | 65 | 100 | [6 empty] | 入窑 | 200um 细度 （%） | 均 值 | 3.8 | 1.7 | 2.75
钢 渣 | 供 方 |  | 12.4 | 4.6 | 33.68 | 6.9 |  | 44.59 | [5 empty] | 77.0909 | 66.2362 |  |  | #REF! | #REF! |  | #REF! | [11 empty] | 合格率 | 90.1141 | 98.2456
|  |  | 18 | 4 | 28.57 | 8.06 |  | 44.49 | [5 empty] | 73.4848 |  | St,ad 全 硫 （%） | 均 值 | 0.88 | 1.19 | [8 empty] | 合格率 | 2.1858 | 90.5556 | 46.0055 |  |  | 96.4255
| 水分≤12%（%） | [11 empty] | 7.1429 |  |  |  |  | #REF! | #REF! | #REF! | #REF! | [10 empty] | 3天强度 (MPa) | 均 值 | 21.1 | 30.2 | 35.1
| 内控指标（%） | [11 empty] | 100 | 75.3247 | 66.2362 |  | 合格率 | 95 | 0 | [7 empty] | KH | 均 值 | 1.01 | 1.02 | 1.015
粉煤灰 | 供 方 |  | 4.1 | 6.22 | 68.52 | 11.04 |  | 4.69 | [5 empty] | 71.7949 | 73.0909 |  |  | #REF! | #REF! | #REF! | #REF! | [11 empty] | 合格率 | 65.3846 | 74.3902 | 76.1905
| 水分≤6烧失量≤8 | [11 empty] | 95.8333 |  |  | 收到基 (kcal/kg) | 均 值 | 5514.3 | 5164.7 | [8 empty] | 合格率 | 46.7033 | 38.3333 | 42.5414
| 内控指标（%） | [11 empty] | 80 | 71.7949 | 73.0909 |  |  | 5339.5 | #REF! | #REF! | #REF! | [10 empty] | 上月28天强度 (MPa) | 均 值 | 38.6 | 54.5 | 63.3
煤渣 | 供 方 |  | 12 | 6.1 | 50.89 | 30.05 |  | 7.21 | [5 empty] | 79.2982 | 72.8571 |  | 合格率 | 65 | 100 | [7 empty] | N | 均 值 | 2.43 | 2.44 | 2.435
|  |  | 29.1 | 4.94 | 52.13 | 22.29 |  | 7.55 | [5 empty] | 82.2878
| 合同指标（%） | [11 empty] | 8.3333 |  |  | 空干基 (kcal/kg) | 均 值 | 5950.4 | 5398.1
| 内控指标（%） | [11 empty] | 100 | 80.7554 | 72.8571 |  |  | 5674.25 | #REF! | #REF! | #REF! | [6 empty] | 合格率 | 59.3407 | 57.2222 | 58.2873 |  | 合格率 | 75 | 56.9767 | 100
石灰石 | 进 堆 | 均 值 |  |  |  | 1.95 |  | 48.4 | 1.18 | [7 empty] | 合格率
|  | 合格率 |  |  |  | 70 |  | 76.6667 | [7 empty] | 批次合格率（合同） |  | 40 | 0 | [7 empty] | P | 均 值 | 1.5 | 1.55 | 1.525 |  | S | 1.52 | 2.09 | 1.52
| 出 堆 | 均 值 |  |  |  | 2.27 |  | 47.81 | 1.395 | [8 empty] | 34.7826
|  | 合格率 |  |  |  | 69.0164 |  | 75.9016 | [7 empty] | 批次合格率（内控） |  | 95 | 0 | [8 empty] | 合格率 |  |  |  |  | CV | 3.94 | 3.83 | 2.39
| 均化指数 | [6 empty] | 1.7273 | [9 empty] | 82.6087
生料 |  |  |  | 35.3996
出窑熟料 |  |  |  | 化学成分（%） | [9 empty] | 率值 |  |  |  | 矿物组成（%） | [5 empty] | 物理性能
|  |  |  | LOSS | SiO2 | Al2O3 | Fe2O3 | CaO | MgO | f-CaO | R2O | SO3 | Σ | KH | KH- | N | P | C3S | C2S | C3A | C4AF | C3S+C2S |  | 立升重 (g/cm3) |  | 粉磨时间 (min) |  | 标稠 (%) | 初凝 (min) | 终凝 (min) | 3天强度 (MPa) |  | 上月28天强度 (MPa) |  | 上月28天强度 S
| A 线 | 均 值 |  | 0.26 | 21.12 | 5.65 | 3.56 | 65.16 | 1.51 | 1.27 |  |  | 98.47 | 0.92 | 0.89 | 2.29 | 1.59 | 53.82 | 19.96 | 8.95 | 10.83 | 73.78 |  | 1215 |  | 33 |  | 23.3 | 88 | 145 | 28.2 |  | 55.3 |  | 1.86
|  | 合格率（%） | [7 empty] | 76.7635 |  |  |  | 90 |  | 83.3333 | [7 empty] | 100 | [6 empty] | 40 |  | 54.8387
| B 线 | 均 值 |  | 0.2 | 21.12 | 5.67 | 3.46 | 65.32 | 1.51 | 0.92 |  |  | 98.45 | 0.93 | 0.9 | 2.31 | 1.65 | 56.16 | 18.21 | 9.17 | 10.51 | 74.37 |  | 1220 |  | 34 |  | 23.3 | 103 | 159 | 29.3 |  | 56.7 |  | 2.02
|  | 合格率（%） | [7 empty] | 92.1897 |  |  |  | 93.3333 |  | 100 | [7 empty] | 100 | [6 empty] | 63.3333 |  | 86.6667
| AB线 | 均 值 |  | 0.23 | 21.12 | 5.66 | 3.51 | 65.24 | 1.51 | 1.095 |  |  | 98.46 | 0.925 | 0.895 | 2.3 | 1.62 | 54.99 | 19.085 | 9.06 | 10.67 | 74.075 |  | 1217.5 |  | 33.5 |  | 23.3 | 95.5 | 152 | 28.75 |  | 56 |  | 1.94
|  | 合格率（%） | [7 empty] | 84.4444 |  |  |  | 91.6667 |  | 91.6667 | [7 empty] | 100 | [6 empty] | 51.6667 |  | 70.4918
出厂水泥 |  |  |  | 化学成分（%） | [6 empty] | 湿基物料配比（%） | [6 empty] | 物理性能 | [14 empty] | 包装水泥
|  |  |  | LOSS | MgO | SO3 | Cl- | IR | R2O |  | 熟料 | 石膏 | 石灰石 | 水渣 | 钢渣 | 粉煤灰 | 煤渣 | 45um 细度 （%） | 比表 （m2/kg） | 流动度 （mm） | 标稠 （%） | 初凝 （min） | 终凝（min） | 3天强度(MPa) |  | 上月28天强度(MPa) | [6 empty] | MAX | MIN | 均值 | 合格率
[24 empty] | 均值 | 合格率 | 均值 |  | 合格率 | MAX | MIN | s | Cv
| P.C32.5R |  |  | 7.28 | 1.61 | 2.11 | 0.005 |  |  |  | 64.2 | 2.7 | 16.7 | 3.25 | 3.25 | 8.3 | 1.6 | 11 | 394 | 199 | 26.6 | 160 | 228 | 21.1 | 55.1724 | 38 |  | 74.1935 | 41.3 | 33.6 | 1.91 | 5.04 | 51.1 | 49.3 | 50 | 98.9683
| P.O42.5R |  |  | 3.68 | 1.7 | 2.42 | 0.006 |  |  |  | 84.4 | 3.58 | 7.38 | 1.98 | 1.98 |  | 0.68 | 11.4 | 362 |  | 25.2 | 124 | 186 | 29.8 | 72.7273 | 54.3 |  | 62.2222 | 58.6 | 49.3 | 1.82 | 3.34 | 1.91 | 1.91 | 1.91 | 1.91
| P.II52.5R |  |  | 1.66 | 1.63 | 2.64 | 0.006 |  |  |  | 93.3 | 3.78 | 2.08 | 0.37 | 0.37 |  | 0.1 | 7.6 | 394 |  | 25.9 | 113 | 173 | 34.3 | 77.7778 | 61.5 |  | 100 | 64.3 | 57.1 | 1.74 | 2.82
备注 | 1.原材料主控指标加权平均值： |  |  | 铁粉Fe2O3(%) |  | 42.171 |  | 砂岩SiO2(%) |  | 73.7 |  | 天然石膏 |  | SO3(%) | 36.2006 | 结晶水（%） | 15.522 | 酸不溶物（%） |  | 10.8384 | 水渣、钢渣、粉煤灰、3天活性比（%）分别为： | [8 empty] | 59.751 |  |  | 75.3247 |  | 71.7949
2.各原燃材料内控与合同指标：进厂石灰石CaO≥47.0%、Al2O3≤2.2%;砂岩SiO2≥78%，铁粉Fe2O3≥30%，天然石膏SO3≥35%、结晶水≥15%、酸不溶物≤11%，钢渣3天活性比≥65%、28天活性比≥70%；水渣3天活性比≥65%、28天活性比≥90%，原煤Qnet,ad≥5500kal/kg、St,ad≤1.0%,以上各原燃材料目标合格率均≥85%；合同指标合格率统计中不合格的判定依据为该批原燃材料中任一质量指标不合格则该批原燃材料为不合格，内控指标合格率统计中不合格的判定依据为该批原燃材料任一指不合格则该批原燃材料不合格。
批准： 审核： 编制：
产
生
线
品
项
目
级
项
目
别
类
项
目
生
产
线
目
项
品
级
项
项
目
类
别
目
类
别

## 2
XXXX水泥企业2015年2月质量月报
GHPZ133 | [31 empty] | 2015年 |  | 2 | 月
原材料 | [15 empty] | 燃材料 | [9 empty] | 生料 | [5 empty] | 出磨水泥 |  |  |  |  | 2月
|  |  | 水分 （%） | LOSS （%） | SiO2 （%） | Al2O3 （%） | Fe2O3 （%） | CaO （%） | MgO （%） | SO3 （%） | 结晶水 （%） | 不溶物 （%） | 合格率 （%） | 3天活性 （%） | 28天活性 （%） |  |  | 进厂 |  |  |  | 入磨 | 入窑 | [5 empty] | A线 | B线 | AB线 |  |  | P.C 32.5R | P.O 42.5R | P.II 52.5R
[22 empty] | AB线 | A线 | B线 | AB线
铁 粉 | 供 方 |  | 28.3 |  |  | 16.39 | 37.49 | [8 empty] | 80um 细 度 （%） | 均 值 | [8 empty] | 出磨 | 200um 细度 （%） | 均 值 | 5.6 | 2.1 | 3.85 | 45um 细度 (%) | 均 值 | 11.8 | 11.7 | 7.8 | 2月供方
| 合同指标（%） | [15 empty] | 合格率 | [15 empty] | 合格率 | 84.9462 | 55.2632 | 47.2222
| 内控指标（%） | [11 empty] | 100 |  |  | Mad 内 分 （%） | 均 值 |  | 2.92 | [8 empty] | 合格率 | 0.4878 | 72.549 | 36.4303 |  |  | 58.3199
砂 岩 | 供 方 |  | 7.9 |  | 78.3 | 10.9 | [25 empty] | 比表 (m2/kg) | 均 值 |  | 364 | 387
[17 empty] | 合格率 | [9 empty] | KH | 均 值 | 1.01 | 1.02 | 1.015
| 合同指标（%） | [31 empty] | 合格率 |  | 77.5316 | 84.9673
| 内控指标（%） | [11 empty] | 66.6667 |  |  | Mt 全 水 （%） | 均 值 |  | 7.68 | [8 empty] | 合格率 | 46.9194 | 51.0823 | 49.095 |  |  | 78.9809
天然石膏 | 供 方 |  | 1.43 | [6 empty] | 36.81 | 15.7 | 10.4 | 71.4286 | [18 empty] | CaO (%) | 均 值 | 53.14 | 60.39
|  |  | 3.03 | [6 empty] | 34.67 | 14.59 | 11.58 | 0 |  |  |  | 合格率 |  | 100 | [7 empty] | N | 均 值 | 2.44 | 2.41 | 2.425
|  |  | 3.75 | [6 empty] | 33.95 | 13.61 | 13.9 | 0 | [19 empty] | 合格率 | 68.6275 | 77.0349
[16 empty] | Aad 灰 分 （%） | 均 值 |  | 24.87 | [8 empty] | 合格率 | 65.4028 | 79.2208 | 72.6244 |  |  | 75.9494
| 合同指标（%） | [11 empty] | 38.4615 |  |  |  |  | 24.87 | #REF! | #REF! | #REF! | [10 empty] | LOSS (%) | 均 值 | 2.32 | 3.54
| 内控指标（%） | [11 empty] | 38.4615 |  |  |  | 合格率 | [9 empty] | P | 均 值 | 1.63 | 1.71 | 1.67
水 渣 | 供 方 |  | 14.9 | 0.5 | 35.63 | 12.59 |  | 39.48 | [5 empty] | 70.8475 | 82.7586 |  |  | #REF! | #REF! | #REF! | #REF! | [11 empty] | 合格率 | 86.2745 | 83.4239
[16 empty] | Vad 挥发份 （%） | 均 值 |  | 28.57 | [8 empty] | 合格率 | [5 empty] | 83.7709
| 水分≤12烧失量≤1 | [11 empty] | 0 |  |  |  |  | #REF! | #REF! | #REF! | #REF! | [10 empty] | SO3 (%) | 均 值 | 2.32 | 2.57
| 内控指标（%） | [11 empty] | 100 | 70.8475 | 82.7586 |  | 合格率 |  | 100 | [6 empty] | 入窑 | 200um 细度 （%） | 均 值 | 5.2 | 1.8 | 3.5
钢 渣 | 供 方 | [13 empty] | 67.4651 |  |  | #REF! | #REF! |  | #REF! | [11 empty] | 合格率 | 86.2745 | 98.8372
|  |  | 18.7 | 3.78 | 30.2 | 3.56 |  | 46.92 | [5 empty] | 76.2712 | 66.5385 | St,ad 全 硫 （%） | 均 值 |  | 1.32 | [8 empty] | 合格率 | 0.79365 | 85.3659 | 42.5703 |  |  | 97.2152
| 水分≤12%（%） | [11 empty] | 0 |  |  |  |  | #REF! | #REF! | #REF! | #REF! | [10 empty] | 3天强度 (MPa) | 均 值 | 20 | 30.4 | 34.8
| 内控指标（%） | [11 empty] | 100 | 76.2712 | 66.9931 |  | 合格率 |  | 0 | [7 empty] | KH | 均 值 | 1.01 | 1.02 | 1.015
粉煤灰 | 供 方 |  | 3.7 | 6.05 | 71.33 | 12.91 |  | 1.23 | [5 empty] | 73.8983 | 77.3655 |  |  | #REF! | #REF! | #REF! | #REF! | [11 empty] | 合格率 | 100 | 79.4872 | 100
| 水分≤6烧失量≤8 | [11 empty] | 100 |  |  | 收到基 (kcal/kg) | 均 值 |  | 5023.9 | [8 empty] | 合格率 | 50 | 62.0968 | 56
| 内控指标（%） | [11 empty] | 100 | 73.8983 | 77.3655 |  |  | 5023.9 | #REF! | #REF! | #REF! | [10 empty] | 上月28天强度 (MPa) | 均 值 | 38.6 | 53 | 60.3
煤渣 | 供 方 |  | 12.9 | 3.91 | 46.69 | 30.58 |  | 6.61 | [5 empty] | 77.6632 | 79.4776 |  | 合格率 |  | 50 | [7 empty] | N | 均 值 | 2.34 | 2.33 | 2.335
|  |  | 25.8 | 5.36 | 50.89 | 26.68 |  | 6.68 | [5 empty] | 77.9264 | 80.5556
| 合同指标（%） | [11 empty] | 33.3333 |  |  | 空干基 (kcal/kg) | 均 值 |  | 5314.2
| 内控指标（%） | [11 empty] | 100 | 77.7966 | 80.0186 |  |  | 5314.2 | #REF! | #REF! | #REF! | [6 empty] | 合格率 | 26.1905 | 20.9677 | 23.6 |  | 合格率 | 76.9231 | 70.7317 | 100
石灰石 | 进 堆 | 均 值 |  |  |  | 1.82 |  | 48.57 | 1.3 | [7 empty] | 合格率
|  | 合格率 |  |  |  | 68.4211 |  | 68.4211 | [7 empty] | 批次合格率（合同） |  |  | 0 | [7 empty] | P | 均 值 | 1.69 | 1.85 | 1.77 |  | S | 2.55 | 2.1 | 1.61
| 出 堆 | 均 值 |  |  |  | 2.845 |  | 46.13 | 1.285 | [8 empty] | 0
|  | 合格率 |  |  |  | 27.2727 |  | 50 | [7 empty] | 批次合格率（内控） |  |  | 0 | [8 empty] | 合格率 |  |  |  |  | CV | 6.62 | 3.96 | 2.66
| 均化指数 | [6 empty] | 0.92713 | [9 empty] | 0
生料 |  |  |  | 35.3729
出窑熟料 |  |  |  | 化学成分（%） | [9 empty] | 率值 |  |  |  | 矿物组成（%） | [5 empty] | 物理性能
|  |  |  | LOSS | SiO2 | Al2O3 | Fe2O3 | CaO | MgO | f-CaO | R2O | SO3 | Σ | KH | KH- | N | P | C3S | C2S | C3A | C4AF | C3S+C2S |  | 立升重 (g/cm3) |  | 粉磨时间 (min) |  | 标稠 (%) | 初凝 (min) | 终凝 (min) | 3天强度 (MPa) |  | 上月28天强度 (MPa) |  | 上月28天强度 S
| A 线 | 均 值 |  | 0.2 | 21.16 | 5.76 | 3.44 | 64.86 | 1.66 | 1.25 |  |  | 98.28 | 0.91 | 0.88 | 2.3 | 1.68 | 51.58 | 21.78 | 9.43 | 10.46 | 73.36 |  | 1213 |  | 34 |  | 23.3 | 90 | 140 | 27.8 |  | 54.4 |  | 1.88
|  | 合格率（%） | [7 empty] | 78.3567 |  |  |  | 100 |  | 80 | [7 empty] | 100 | [6 empty] | 30 |  | 43.3333
| B 线 | 均 值 |  | 0.16 | 21.03 | 5.87 | 3.31 | 65.05 | 1.66 | 1.16 |  |  | 98.27 | 0.92 | 0.89 | 2.29 | 1.78 | 53.53 | 19.92 | 9.96 | 10.06 | 73.45 |  | 1217 |  | 34 |  | 23.4 | 96 | 147 | 29.5 |  | 55.3 |  | 1.71
|  | 合格率（%） | [7 empty] | 82.3171 |  |  |  | 100 |  | 90 | [7 empty] | 100 | [6 empty] | 65 |  | 63.3333
| AB线 | 均 值 |  | 0.18 | 21.095 | 5.815 | 3.375 | 64.955 | 1.66 | 1.205 |  |  | 98.275 | 0.915 | 0.885 | 2.295 | 1.73 | 52.555 | 20.85 | 9.695 | 10.26 | 73.405 |  | 1215 |  | 34 |  | 23.35 | 93 | 143.5 | 28.65 |  | 54.85 |  | 1.795
|  | 合格率（%） | [7 empty] | 80.3229 |  |  |  | 100 |  | 85 | [7 empty] | 100 | [6 empty] | 47.5 |  | 53.3333
出厂水泥 |  |  |  | 化学成分（%） | [6 empty] | 湿基物料配比（%） | [6 empty] | 物理性能 | [14 empty] | 包装水泥
|  |  |  | LOSS | MgO | SO3 | Cl- | IR | R2O |  | 熟料 | 石膏 | 石灰石 | 水渣 | 钢渣 | 粉煤灰 | 煤渣 | 45um 细度 （%） | 比表 （m2/kg） | 流动度 （mm） | 标稠 （%） | 初凝 （min） | 终凝（min） | 3天强度(MPa) |  | 上月28天强度(MPa) | [6 empty] | MAX | MIN | 均值 | 合格率
[24 empty] | 均值 | 合格率 | 均值 |  | 合格率 | MAX | MIN | s | Cv
| P.C32.5R |  |  | 7.56 | 1.65 | 2.18 | 0.006 |  |  |  | 63.7 | 3.3 | 17.5 | 2.56 | 2.56 | 8.4 | 1.98 | 11 | 397 | 214 | 27 | 162 | 230 | 19.6 | 100 | 38.2 |  | 68.9655 | 42.2 | 34.8 | 2.02 | 5.3 | 50.5 | 49.3 | 50.05 | 98.8235
| P.O42.5R |  |  | 3.46 | 1.74 | 2.59 | 0.006 |  |  |  | 83 | 4 | 7 | 2.23 | 2.23 |  | 1.54 | 11.2 | 372 |  | 25.4 | 121 | 182 | 31.2 | 86.3636 | 51.8 |  | 61.039 | 56.6 | 48.3 | 1.67 | 3.24 | 2.02 | 2.02 | 2.02 | 2.02
| P.II52.5R |  |  | 1.57 | 1.65 | 2.51 | 0.006 |  |  |  | 93.6 | 4 | 1.5 | 0.34 | 0.34 |  | 0.22 | 7.8 | 394 |  | 26.2 | 107 | 168 | 33.9 | 100 | 58.9 |  | 88.8889 | 61.6 | 56.2 | 1.8 | 3.06
备注 | 1.原材料主控指标加权平均值： |  |  | 铁粉Fe2O3(%) |  | 37.49 |  | 砂岩SiO2(%) |  | 78.3 |  | 天然石膏 |  | SO3(%) | 35.4682 | 结晶水（%） | 14.8495 | 酸不溶物（%） |  | 11.6297 | 水渣、钢渣、粉煤灰、3天活性比（%）分别为： | [8 empty] | 70.8475 |  |  | 76.2712 |  | 73.8983
2.各原燃材料内控与合同指标：进厂石灰石CaO≥47.0%、Al2O3≤2.2%;砂岩SiO2≥78%，铁粉Fe2O3≥30%，天然石膏SO3≥35%、结晶水≥15%、酸不溶物≤11%，钢渣3天活性比≥65%、28天活性比≥70%；水渣3天活性比≥65%、28天活性比≥90%，原煤Qnet,ad≥5500kal/kg、St,ad≤1.0%,以上各原燃材料目标合格率均≥85%；合同指标合格率统计中不合格的判定依据为该批原燃材料中任一质量指标不合格则该批原燃材料为不合格，内控指标合格率统计中不合格的判定依据为该批原燃材料任一指不合格则该批原燃材料不合格。
批准： 审核： 编制：
产
生
线
品
项
目
级
项
目
别
类
项
目
生
产
线
目
项
品
级
项
项
目
类
别
目
类
别

## 3
XXXX水泥企业2015年3月质量月报
GHPZ133 | [31 empty] | 2015年 |  | 3 | 月
原材料 | [15 empty] | 燃材料 | [9 empty] | 生料 | [5 empty] | 出磨水泥 |  |  |  |  | 3月
|  |  | 水分 （%） | LOSS （%） | SiO2 （%） | Al2O3 （%） | Fe2O3 （%） | CaO （%） | MgO （%） | SO3 （%） | 结晶水 （%） | 不溶物 （%） | 合格率 （%） | 3天活性 （%） | 28天活性 （%） |  |  | 进厂 |  |  |  | 入磨 | 入窑 | [5 empty] | A线 | B线 | AB线 |  |  | P.C 32.5R | P.O 42.5R | P.II 52.5R
[22 empty] | AB线 | A线 | B线 | AB线
铁 粉 | 供 方 | [14 empty] | 80um 细 度 （%） | 均 值 | [8 empty] | 出磨 | 200um 细度 （%） | 均 值 | 3 | 2.6 | 2.8 | 45um 细度 (%) | 均 值 | 11.4 | 12.2 | 8.6 | 3月供方
| 合同指标 | [15 empty] | 合格率 | [15 empty] | 合格率 | 66.7692 | 66.185 | 70.7317
| 内控指标 | [14 empty] | Mad 内 分 （%） | 均 值 | [10 empty] | 合格率 | 14.4068 | 34.0206 | 26.6026 |  |  | 67.1285
砂 岩 | 供 方 |  | 10.8 |  | 71.9 | 13.8 | [25 empty] | 比表 (m2/kg) | 均 值 | 405 | 368 | 389
[17 empty] | 合格率 | [9 empty] | KH | 均 值 | 1.01 | 1.02 | 1.015
| 合同指标 | [31 empty] | 合格率 | 61.1621 | 77.5801 | 88.7255
| 内控指标 | [11 empty] | 0 |  |  | Mt 全 水 （%） | 均 值 | [10 empty] | 合格率 | 43.8202 | 47.0779 | 45.8848 |  |  | 74.7484
天然石膏 | 供 方 |  | 1.86 | [6 empty] | 37.27 | 15.11 | 10.62 | 20 | [18 empty] | CaO (%) | 均 值 | 54.06 | 60.86
|  |  | 1.85 | [6 empty] | 36.13 | 16 | 10.05 | 100 |  |  |  | 合格率 | [9 empty] | N | 均 值 | 2.52 | 2.46 | 2.49
|  |  | 3.46 | [6 empty] | 34.68 | 14.2 | 13.77 | 18.1818 | [19 empty] | 合格率 | 66.3043 | 74.9175
[16 empty] | Aad 灰 分 （%） | 均 值 | [10 empty] | 合格率 | 80.3371 | 83.3333 | 82.2581 |  |  | 71.6632
| 合同指标 | [11 empty] | 35 | [5 empty] | #REF! | #REF! | #REF! | [10 empty] | LOSS (%) | 均 值 | 7.5 | 3.57
| 内控指标 | [11 empty] | 25 |  |  |  | 合格率 | [9 empty] | P | 均 值 | 1.47 | 1.44 | 1.455
水 渣 | 供 方 |  | 14.2 | 0.4 | 35.42 | 13.89 |  | 41.24 | [5 empty] | 81.2721 | 84.6715 |  |  | #REF! | #REF! | #REF! | #REF! | [11 empty] | 合格率 | 83.7696 | 87.055
|  |  | 8.7 | -0.82 | 36.01 | 14.53 |  | 41.05 | [5 empty] | 69.6774 |  | Vad 挥发份 （%） | 均 值 | [10 empty] | 合格率 | [5 empty] | 85.8
| 合同指标 | [11 empty] | 41.6667 |  |  |  |  | #REF! | #REF! | #REF! | #REF! | [10 empty] | SO3 (%) | 均 值 | 2.17 | 2.49
| 内控指标 | [11 empty] | 100 | 75.2108 | 84.6715 |  | 合格率 | [8 empty] | 入窑 | 200um 细度 （%） | 均 值 | 2.8 | 2.3 | 2.55
钢 渣 | 供 方 |  | 8.8 | 3.94 | 29.48 | 5.72 |  | 49.97 | [5 empty] | 74.3151 |  |  |  | #REF! | #REF! |  | #REF! | [11 empty] | 合格率 | 85.9551 | 93.311
|  |  | 18.8 | 4.24 | 29.65 | 3.22 |  | 47.28 | [5 empty] | 80.1394 | 65.6934 | St,ad 全 硫 （%） | 均 值 | [10 empty] | 合格率 | 4.878 | 41.9643 | 26.2887 |  |  | 90.566
| 合同指标 | [11 empty] | 22.2222 |  |  |  |  | #REF! | #REF! | #REF! | #REF! | [10 empty] | 3天强度 (MPa) | 均 值 | 20.2 | 31 | 33.6
| 内控指标 | [11 empty] | 100 | 77.2021 | 65.6934 |  | 合格率 | [9 empty] | KH | 均 值 | 1.03 | 1.03 | 1.03
粉煤灰 | 供 方 | [13 empty] | 76.8535 |  |  | #REF! | #REF! | #REF! | #REF! | [11 empty] | 合格率 | 84.2105 | 79.5455 | 91.6667
| 合同指标 | [14 empty] | 收到基 (kcal/kg) | 均 值 | [10 empty] | 合格率 | 81.7073 | 69.3694 | 74.6114
| 内控指标 | [13 empty] | 76.8535 |  |  |  | #REF! | #REF! | #REF! | [10 empty] | 上月28天强度 (MPa) | 均 值 | 36.7 | 52 | 61.3
煤渣 | 供 方 |  | 11.7 | 2.54 | 48.4 | 32.33 |  | 51.13 | [5 empty] | 78.5965 | 77.5362 |  | 合格率 | [9 empty] | N | 均 值 | 2.43 | 2.42 | 2.425
|  |  | 27.4 | 4.41 | 50.59 | 26.22 |  | 6.87 | [5 empty] | 85.1064 | 77.7372
| 合同指标 | [11 empty] | 50 |  |  | 空干基 (kcal/kg) | 均 值
| 内控指标 | [11 empty] | 100 | 81.8342 | 77.6364 |  |  |  | #REF! | #REF! | #REF! | [6 empty] | 合格率 | 71.9512 | 58.5586 | 64.2487 |  | 合格率 | 50 | 61.5385 | 100
石灰石 | 进 堆 | 均 值 |  |  |  | 1.74 |  | 48.95 | 1.31 | [7 empty] | 合格率
|  | 合格率 |  |  |  | 83.3333 |  | 80 | [7 empty] | 批次合格率（合同）
| 出 堆 | 均 值 |  |  |  | 1.82 |  | 48.89 | 1.32
|  | 合格率 |  |  |  | 83.871 |  | 83.871 | [18 empty] | P | 均 值 | 1.52 | 1.46 | 1.49 |  | S | 0.99 | 1.93 | 1.4
| 均化指数 | [6 empty] | 1.1022
页岩 | 供 方 |  | 13.3 |  | 58.3 | 20.6 | [9 empty] | 批次合格率（内控）
[28 empty] | 合格率 |  |  |  |  | CV | 2.71 | 3.72 | 2.35
合同指标
| 内控指标 | [11 empty] | 100
生料 |  |  |  | 35.3404
出窑熟料 |  |  |  | 化学成分（%） | [9 empty] | 率值 |  |  |  | 矿物组成（%） | [5 empty] | 物理性能
|  |  |  | LOSS | SiO2 | Al2O3 | Fe2O3 | CaO | MgO | f-CaO | R2O | SO3 | Σ | KH | KH- | N | P | C3S | C2S | C3A | C4AF | C3S+C2S |  | 立升重 (g/cm3) |  | 粉磨时间 (min) |  | 标稠 (%) | 初凝 (min) | 终凝 (min) | 3天强度 (MPa) |  | 上月28天强度 (MPa) |  | 上月28天强度 S
| A 线 | 均 值 |  | 0.21 | 21.31 | 5.53 | 3.51 | 64.89 | 1.56 | 0.91 |  |  | 98.26 | 0.91 | 0.89 | 2.36 | 1.58 | 53.24 | 20.95 | 8.7 | 10.68 | 74.19 |  | 1219 |  | 33 |  | 23.4 | 104 | 161 | 29 |  | 55.1 |  | 1.25
|  | 合格率（%） | [7 empty] | 93.3798 |  |  |  | 100 |  | 100 | [7 empty] | 100 | [6 empty] | 41.6667 |  | 55
| B 线 | 均 值 |  | 0.18 | 21.39 | 5.49 | 3.55 | 64.98 | 1.58 | 0.98 | 0.53 |  | 98.38 | 0.91 | 0.88 | 2.36 | 1.55 | 53.01 | 21.34 | 8.54 | 10.8 | 74.35 |  | 1217 |  | 33 |  | 23.5 | 113 | 172 | 28.7 |  | 55 |  | 1.2
|  | 合格率（%） | [7 empty] | 90.9091 |  |  |  | 88.8889 |  | 73.6842 | [7 empty] | 99.5495 | [6 empty] | 42.1053 |  | 60
| AB线 | 均 值 |  | 0.195 | 21.35 | 5.51 | 3.53 | 64.935 | 1.57 | 0.945 | 0.53 |  | 98.32 | 0.91 | 0.885 | 2.36 | 1.565 | 53.125 | 21.145 | 8.62 | 10.74 | 74.27 |  | 1218 |  | 33 |  | 23.45 | 108.5 | 166.5 | 28.85 |  | 55.05 |  | 1.225
|  | 合格率（%） | [7 empty] | 91.8845 |  |  |  | 93.3333 |  | 83.871 | [7 empty] | 99.7268 | [6 empty] | 41.9355 |  | 57.5
出厂水泥 |  |  |  | 化学成分（%） | [5 empty] | 湿基物料配比（%） | [7 empty] | 物理性能 | [14 empty] | 包装水泥
|  |  |  | LOSS | MgO | SO3 | Cl- | IR | R2O | 熟料 | 石膏 | 石灰石 | 水渣 | 钢渣 | 粉煤灰 | 煤渣 | 混合材 | 45um 细度 （%） | 比表 （m2/kg） | 流动度 （mm） | 标稠 （%） | 初凝 （min） | 终凝（min） | 3天强度(MPa) |  | 上月28天强度(MPa) | [6 empty] | MAX | MIN | 均值 | 合格率
[24 empty] | 均值 | 合格率 | 均值 |  | 合格率 | MAX | MIN | s | Cv
| P.C32.5R |  |  | 7.4 | 1.72 | 2.15 | 0.006 |  |  | 64.9 | 3.1 | 16 | 2.8 | 2.8 | 7.6 | 2.8 | 32 | 11.2 | 399 | 204 | 26.5 | 157 | 225 | 20 | 80 | [7 empty] | 50.7 | 49 | 50 | 98.4906
| P.O42.5R |  |  | 3.57 | 1.72 | 2.58 | 0.005 |  | 0.5 | 84.3 | 3.65 | 6.8 | 1.75 | 1.75 |  | 1.75 | 12.05 | 11.5 | 369 |  | 25.2 | 121 | 181 | 31.1 | 91.8919 | 52.7 |  | 90.9091 | 55.1 | 49.7 | 1.22 | 2.31
| P.II52.5R |  |  | 1.59 | 1.59 | 2.46 | 0.006 |  |  | 94 | 3.68 | 1.6 | 0.24 | 0.24 |  | 0.24 | 2.32 | 7.9 | 391 |  | 25.7 | 112 | 171 | 33.2 | 100
备注 | 1.原材料主控指标加权平均值： |  |  | 铁粉Fe2O3(%) |  |  |  | 砂岩SiO2(%) |  | 71.9 |  | 天然石膏 |  | SO3(%) | 35.5804 | 结晶水（%） | 14.922 | 酸不溶物（%） |  | 12.06 | 水渣、钢渣、粉煤灰、3天活性比（%）分别为： | [8 empty] | 75.2108 |  |  | 77.2021
批准： 审核： 编制：
产
生
线
品
项
目
级
项
目
别
类
项
目
生
产
线
目
项
品
级
项
项
目
类
别
目
类
别

## 4
XXXX水泥企业2015年4月质量月报
GHPZ133 | [31 empty] | 2015年 |  | 4 | 月
原材料 | [15 empty] | 燃材料 | [9 empty] | 生料 | [5 empty] | 出磨水泥 |  |  |  |  | 4月
|  |  | 水分 （%） | LOSS （%） | SiO2 （%） | Al2O3 （%） | Fe2O3 （%） | CaO （%） | MgO （%） | SO3 （%） | 结晶水 （%） | 不溶物 （%） | 合格率 （%） | 3天活性 （%） | 28天活性 （%） |  |  | 进厂 |  |  |  | 入磨 | 入窑 | [5 empty] | A线 | B线 | AB线 |  |  | P.C 32.5R | P.O 42.5R | P.II 52.5R
[20 empty] | 供应商1 | 供应商2 | AB线 | A线 | B线 | AB线
铁 粉 | 供 方 |  | 30.81 |  |  | 15.58 | 39.79 | [8 empty] | 80um 细 度 （%） | 均 值 | [8 empty] | 出磨 | 200um 细度 （%） | 均 值 | 3 | 2.5 | 2.75 | 45um 细度 (%) | 均 值 | 11.2 | 12 | 9 | 4月供方
| 合同指标 | [15 empty] | 合格率 | [15 empty] | 合格率 | 50.8475 | 78.7913 | 86.0465
| 内控指标 | [11 empty] | 100 |  |  | Mad 内 分 （%） | 均 值 |  |  | 3.56 | 2.98 | [6 empty] | 合格率 | 13.3117 | 47.8261 | 29.6233 |  |  | 70.1899
砂 岩 | 供 方 |  | 9.8 |  | 75.8 | 10.8 | [25 empty] | 比表 (m2/kg) | 均 值 |  | 370 | 392
[17 empty] | 合格率 | [9 empty] | KH | 均 值 | 1.02 | 1.02 | 1.02
| 合同指标 | [31 empty] | 合格率 |  | 83.4091 | 90.429
| 内控指标 | [11 empty] | 50 |  |  | Mt 全 水 （%） | 均 值 |  |  | 10.15 | 7.4 | [6 empty] | 合格率 | 44.6058 | 41.0377 | 42.936 |  |  | 84.7197
天然石膏 | 供 方 |  | 2.43 | [6 empty] | 37.24 | 16.05 | 9.94 | 100 | [18 empty] | CaO (%) | 均 值 | 53.77 | 60.75
|  |  | 1.79 | [6 empty] | 36.85 | 15.17 | 9.92 | 40 |  |  |  | 合格率 |  |  | 100 | 100 | [5 empty] | N | 均 值 | 2.5 | 2.47 | 2.485
[33 empty] | 合格率 | 58.1882 | 79.7432
[16 empty] | Aad 灰 分 （%） | 均 值 |  |  | 21.47 | 18.16 | [6 empty] | 合格率 | 73.9669 | 76.8868 | 75.3304 |  |  | 73.4818
| 合同指标 | [11 empty] | 66.6667 |  |  |  |  | 20.1469 | #REF! | #REF! | #REF! | [10 empty] | LOSS (%) | 均 值 | 8.02 | 3.6
| 内控指标 | [11 empty] | 66.6667 |  |  |  | 合格率 | [9 empty] | P | 均 值 | 1.52 | 1.57 | 1.545
水 渣 | 供 方 | [16 empty] | #REF! | #REF! | #REF! | #REF! | [11 empty] | 合格率 | 79.2254 | 87.6861
|  |  | 8.9 | -0.96 | 36.81 | 13.01 |  | 41.1 | [5 empty] | 71.8644 | 91.6376 | Vad 挥发份 （%） | 均 值 |  |  | 27.25 | 30.68 | [6 empty] | 合格率 | [5 empty] | 85.3372
| 合同指标 | [11 empty] | 100 |  |  |  |  | #REF! | #REF! | #REF! | #REF! | [10 empty] | SO3 (%) | 均 值 | 1.91 | 2.42
| 内控指标 | [11 empty] | 100 | 71.8644 | 91.6376 |  | 合格率 |  |  | 100 | 60 |  |  |  |  | 入窑 | 200um 细度 （%） | 均 值 | 2.6 | 2.1 | 2.35
钢 渣 | 供 方 |  | 12.9 | 3.58 | 28.63 | 5.83 |  | 47.75 | [5 empty] | 76.9492 | 68.3453 |  |  | #REF! | #REF! |  | #REF! | [11 empty] | 合格率 | 92.0128 | 98.1818
|  |  | 17.2 | 4.41 | 29.23 | 3.56 |  | 48.14 | [5 empty] | 78.0822 | 69.4698 | St,ad 全 硫 （%） | 均 值 |  |  | 0.58 | 1.1 | [6 empty] | 合格率 | 24.0223 | 59.7633 | 41.3793 |  |  | 96.3035
| 合同指标 | [11 empty] | 38.7097 |  |  |  |  | #REF! | #REF! | #REF! | #REF! | [10 empty] | 3天强度 (MPa) | 均 值 | 21.6 | 31.2 | 35.4
| 内控指标 | [11 empty] | 100 | 77.5128 | 68.903 |  | 合格率 |  |  | 100 | 20 | [5 empty] | KH | 均 值 | 1.02 | 1.03 | 1.025
火山灰 | 供 方 |  | 3.9 | 5.9 | 68.06 | 13.6 |  | 1.42 | [5 empty] | 71.4754 |  |  |  | #REF! | #REF! | #REF! | #REF! | [11 empty] | 合格率 | 24 | 91.7808 | 61.1111
| 合同指标 | [11 empty] | 94.7368 |  |  | 收到基 (kcal/kg) | 均 值 |  |  | 5414.2 | 5687 | [6 empty] | 合格率 | 79.235 | 73.3728 | 76.4205
| 内控指标 | [11 empty] | 75 | 71.4754 |  |  |  | 5523.2434 | #REF! | #REF! | #REF! | [10 empty] | 上月28天强度 (MPa) | 均 值 | 38 | 54 | 61.3
煤渣 | 供 方 |  | 11.1 | 2.6 | 44.53 | 34.96 |  | 4.98 | [5 empty] | 72.973 | 80.5861 |  | 合格率 |  |  | 50 | 100 | [5 empty] | N | 均 值 | 2.44 | 2.42 | 2.43
|  |  | 26.6 | 5.38 | 49.41 | 27.98 |  | 6.53 | [5 empty] | 78.2895 | 81.3309
| 合同指标 | [11 empty] | 47.3684 |  |  | 空干基 (kcal/kg) | 均 值 |  |  | 5855.4 | 5986.3
| 内控指标 | [11 empty] | 88.8889 | 75.6667 | 80.9568 |  |  | 5907.7233 | #REF! | #REF! | #REF! | [6 empty] | 合格率 | 79.7814 | 72.1893 | 76.1364 |  | 合格率 | 89.4737 | 70.4545 | 100
石灰石 | 进 堆 | 均 值 |  |  |  | 1.94 |  | 47.96 | 1.36 | [7 empty] | 合格率
|  | 合格率 |  |  |  | 73.3333 |  | 70 | [7 empty] | 批次合格率（合同） |  |  |  | 50 | 0
| 出 堆 | 均 值 |  |  |  | 2.2 |  | 47.555 | 1.22
|  | 合格率 |  |  |  | 55 |  | 65 | [9 empty] | 27.2727 | [8 empty] | P | 均 值 | 1.52 | 1.56 | 1.54 |  | S | 1.45 | 1.71 | 2.21
| 均化指数 | [6 empty] | 1.2234
页岩 | 供 方 |  | 15.5 |  | 59.6 | 19.5 | [9 empty] | 批次合格率（内控） |  |  |  | 100 | 20
[28 empty] | 合格率 |  |  |  |  | CV | 3.82 | 3.17 | 3.6
| 合同指标 | [16 empty] | 63.6364
| 内控指标 | [11 empty] | 100
生料 |  |  |  | 35.4014
出窑熟料 |  |  |  | 化学成分（%） | [9 empty] | 率值 |  |  |  | 矿物组成（%） | [5 empty] | 物理性能
|  |  |  | LOSS | SiO2 | Al2O3 | Fe2O3 | CaO | MgO | f-CaO | R2O | SO3 | Σ | KH | KH- | N | P | C3S | C2S | C3A | C4AF | C3S+C2S |  | 立升重 (g/cm3) |  | 粉磨时间 (min) |  | 标稠 (%) | 初凝 (min) | 终凝 (min) | 3天强度 (MPa) |  | 上月28天强度 (MPa) |  | 上月28天强度 S
| A 线 | 均 值 |  | 0.25 | 21.16 | 5.62 | 3.48 | 64.73 | 1.52 | 0.89 | 0.7 | 1.25 | 98.01 | 0.92 | 0.89 | 2.32 | 1.62 | 53.51 | 20.3 | 9 | 10.58 | 73.81 |  | 1215 |  | 31 |  | 23.8 | 109 | 169 | 30.5 |  | 56.1 |  | 2.12
|  | 合格率（%） | [7 empty] | 94.7075 |  |  |  | 93.3333 |  | 93.3333 | [7 empty] | 100 | [6 empty] | 86.6667 |  | 66.6667
| B 线 | 均 值 |  | 0.2 | 21.04 | 5.65 | 3.43 | 64.94 | 1.51 | 0.96 |  | 1.22 | 97.99 | 0.93 | 0.89 | 2.32 | 1.65 | 54.66 | 19.1 | 9.14 | 10.43 | 73.76 |  | 1213 |  | 31 |  | 23.9 | 110 | 170 | 30.6 |  | 55.4 |  | 1.85
|  | 合格率（%） | [7 empty] | 90.8408 |  |  |  | 89.2857 |  | 96.4286 | [7 empty] | 99.4048 | [6 empty] | 92.8571 |  | 73.6842
| AB线 | 均 值 |  | 0.225 | 21.1 | 5.635 | 3.455 | 64.835 | 1.515 | 0.925 | 0.7 | 1.235 | 98 | 0.925 | 0.89 | 2.32 | 1.635 | 54.085 | 19.7 | 9.07 | 10.505 | 73.785 |  | 1214 |  | 31 |  | 23.85 | 109.5 | 169.5 | 30.55 |  | 55.75 |  | 1.985
|  | 合格率（%） | [7 empty] | 92.8468 |  |  |  | 91.3793 |  | 94.8276 | [7 empty] | 99.7122 | [6 empty] | 89.6552 |  | 70.9677
出厂水泥 |  |  |  | 化学成分（%） | [5 empty] | 湿基物料配比（%） | [7 empty] | 物理性能 | [14 empty] | 包装水泥
|  |  |  | LOSS | MgO | SO3 | Cl- | R2O | 熟料 | 天然 石膏 | 脱硫 石膏 | 石灰石 | 水渣 | 钢渣 | 粉煤灰 | 煤渣 | 混合材 | 45um 细度 （%） | 比表 （m2/kg） | 流动度 （mm） | 标稠 （%） | 初凝 （min） | 终凝（min） | 3天强度(MPa) |  | 上月28天强度(MPa) | [6 empty] | MAX | MIN | 均值 | 合格率
[24 empty] | 均值 | 合格率 | 均值 |  | 合格率 | MAX | MIN | s | Cv
| P.C32.5R |  |  | 7.91 | 1.64 | 1.95 | 0.006 |  | 64.3 | 2.1 |  | 18 | 2.2 | 3.2 | 7 | 3.2 | 33.6 | 10.4 | 407 | 210 | 26.2 | 149 | 211 | 22.4 | 43.75 | 37.1 |  | 81.25 | 40.2 | 34.5 | 1.41 | 3.81 | 50.7 | 49.3 | 50 | 97.7778
| P.O42.5R |  |  | 3.65 | 1.69 | 2.5 | 0.006 |  | 83.7 | 3 | 0.4 | 7.2 | 1.7 | 1.9 | 0.2 | 1.9 | 12.9 | 11.6 | 374 |  | 25.1 | 122 | 183 | 31.4 | 92.4242 | 53.7 |  | 72.973 | 56 | 49.7 | 1.69 | 3.18 | 1.41 | 1.41 | 1.41 | 1.41
| P.II52.5R |  |  | 1.75 | 1.67 | 2.57 | 0.006 |  | 94 | 4.2 |  | 1.8 |  |  |  |  | 1.8 | 8.5 | 397 |  | 25.7 | 117 | 177 | 34.8 | 84.2105 | 60 |  | 62.5 | 61.4 | 58.3 | 1.07 | 1.78
备注 | 1.原材料主控指标加权平均值： |  |  | 铁粉Fe2O3(%) |  | 39.79 |  | 砂岩SiO2(%) |  | 75.8 |  | 天然石膏 |  | SO3(%) | 37.0539 | 结晶水（%） | 15.6301 | 酸不溶物（%） |  | 9.9305 | 水渣、钢渣、粉煤灰、3天活性比（%）分别为： | [8 empty] | 71.8644 |  |  | 77.5128 |  | 71.4754
批准： 审核： 编制：
产
生
线
品
项
目
级
项
目
别
类
项
目
生
产
线
目
项
品
级
项
项
目
类
别
目
类
别

## 5
XXXX水泥企业2015年5月质量月报
GHPZ133 | [31 empty] | 2015年 |  | 5 | 月
原材料 | [15 empty] | 燃材料 | [9 empty] | 生料 | [5 empty] | 出磨水泥 |  |  |  |  | 5月
|  |  | 水分 （%） | LOSS （%） | SiO2 （%） | Al2O3 （%） | Fe2O3 （%） | CaO （%） | MgO （%） | SO3 （%） | 结晶水 （%） | 不溶物 （%） | 合格率 （%） | 3天活性 （%） | 28天活性（%） |  |  | 进厂 |  |  |  | 入磨 | 入窑 | [5 empty] | A线 | B线 | AB线 |  |  | P.C 32.5R | P.O 42.5R | P.II 52.5R
[20 empty] | 供应商1 | 供应商2 | AB线 | A线 | B线 | AB线
铁 粉 | 供 方 | [14 empty] | 80um 细 度 （%） | 均 值 | [8 empty] | 出磨 | 200um 细度 （%） | 均 值 | 2.6 | 2.3 | 2.45 | 45um 细度 (%) | 均 值 | 10.9 | 11.8 | 8.5 | 5月供方
| 合同指标 | [15 empty] | 合格率 | [15 empty] | 合格率 | 67.7612 | 69.0967 | 72.2772
| 内控指标 | [14 empty] | Mad 内 分 （%） | 均 值 |  |  | 3.38 | 3.08 | [6 empty] | 合格率 | 46.3636 | 65.0943 | 55.5556 |  |  | 69.2637
砂 岩 | 供 方 |  | 7.6 |  | 78.4 | 9.4 | [25 empty] | 比表 (m2/kg) | 均 值 |  | 366 | 391
|  |  | 10.2 |  | 69 | 12.9 | [10 empty] | 合格率 | [9 empty] | KH | 均 值 | 1 | 1.02 | 1.01
| 合同指标 | [31 empty] | 合格率 |  | 74.5911 | 84.2262
| 内控指标 | [11 empty] | 60 |  |  | Mt 全 水 （%） | 均 值 |  |  | 10.26 | 8.04 | [6 empty] | 合格率 | 54.1076 | 45.1149 | 49.6434 |  |  | 77.1748
脱硫石膏 | 供 方 | [30 empty] | CaO (%) | 均 值 | 55.21 | 61.36
[17 empty] | 合格率 |  |  | 47.0588 | 100 | [5 empty] | N | 均 值 | 2.62 | 2.6 | 2.61
|  |  | 11.62 | [6 empty] | 42.63 | 19.21 | 3.16 | 40 | [19 empty] | 合格率 | 67.7019 | 82.2034
[16 empty] | Aad 灰 分 （%） | 均 值 |  |  | 17.71 | 19.93 | [6 empty] | 合格率 | 78.4703 | 79.5977 | 79.03 |  |  | 78.515
| 合同指标 | [11 empty] | 40 |  |  |  |  | 18.4781 | #REF! | #REF! | #REF! | [10 empty] | LOSS (%) | 均 值 | 7.99 | 3.83
| 内控指标 | [11 empty] | 100 |  |  |  | 合格率 | [9 empty] | P | 均 值 | 1.45 | 1.45 | 1.45
水 渣 | 供 方 | [16 empty] | #REF! | #REF! | #REF! | #REF! | [11 empty] | 合格率 | 92.7778 | 91.4807
[15 empty] | 94.0541 | Vad 挥发份 （%） | 均 值 |  |  | 30.22 | 30.05 | [6 empty] | 合格率 | [5 empty] | 91.8276
| 合同指标 | [16 empty] | #REF! | #REF! | #REF! | #REF! | [10 empty] | SO3 (%) | 均 值 | 1.91 | 2.28
| 内控指标 | [13 empty] | 94.0541 |  | 合格率 |  |  | 100 | 100 |  |  |  |  | 入窑 | 200um 细度 （%） | 均 值 | 2.1 | 1.8 | 1.95
钢 渣 | 供 方 |  | 9.5 | 4.55 | 29.44 | 6.27 |  | 48.54 | [5 empty] | 76.9231 | 68.4116 |  |  | #REF! | #REF! |  | #REF! | [11 empty] | 合格率 | 95.6522 | 96.25
|  |  | 16.8 | 3.37 | 27.32 | 4.32 |  | 45.65 | [5 empty] | 73.7705 | 67.2566 | St,ad 全 硫 （%） | 均 值 |  |  | 0.91 | 1.14 | [6 empty] | 合格率 | 56.2162 | 82.6087 | 69.3767 |  |  | 96.0843
| 合同指标 | [11 empty] | 10 |  |  |  |  | #REF! | #REF! | #REF! | #REF! | [10 empty] | 3天强度 (MPa) | 均 值 | 21 | 30.1 | 35.4
| 内控指标 | [11 empty] | 100 | 75.2961 | 67.8284 |  | 合格率 |  |  | 100 | 20 | [5 empty] | KH | 均 值 | 1.01 | 1.03 | 1.02
火山灰 | 供 方 |  | 3.3 | 5.4 | 71.12 | 12.9 |  | 0.86 | [5 empty] | 68.8525 | 72.5664 |  |  | #REF! | #REF! | #REF! | #REF! | [11 empty] | 合格率 | 68 | 73.4375 | 65.2174
| 合同指标 | [11 empty] | 100 |  |  | 收到基 (kcal/kg) | 均 值 |  |  | 5465.8 | 5443 | [6 empty] | 合格率 | 51.3514 | 74.4565 | 62.8726
| 内控指标 | [11 empty] | 33.3333 | 68.8525 | 72.5664 |  |  | 5457.9119 | #REF! | #REF! | #REF! | [10 empty] | 上月28天强度 (MPa) | 均 值 | 38.1 | 52.8 | 59.8
煤渣 | 供 方 |  | 14 | 2.36 | 46.79 | 30.76 |  | 5.56 | [5 empty] | 72.6384 | 75.3982 |  | 合格率 |  |  | 47.0588 | 40 | [5 empty] | N | 均 值 | 2.55 | 2.56 | 2.555
|  |  | 27.7 | 6.07 | [9 empty] | 78.6667 | 74.6552
| 合同指标 | [11 empty] | 50 |  |  | 空干基 (kcal/kg) | 均 值 |  |  | 5937.1 | 5768.6
| 内控指标 | [11 empty] | 100 | 75.6178 | 75.0218 |  |  | 5570.5598 | #REF! | #REF! | #REF! | [6 empty] | 合格率 | 72.4324 | 65.2174 | 68.8347 |  | 合格率 | 76 | 71.2329 | 44.4444
石灰石 | 进 堆 | 均 值 |  |  |  | 1.36 |  | 49.93 | 1.06 | [7 empty] | 合格率
|  | 合格率 |  |  |  | 96.7742 |  | 96.7742 | [7 empty] | 批次合格率（合同） |  |  |  | 41.1765 | 0
| 出 堆 | 均 值 |  |  |  | 1.755 |  | 48.99 | 1.09
|  | 合格率 |  |  |  | 80.6452 |  | 88.7097 | [9 empty] | 31.8182 | [8 empty] | P | 均 值 | 1.47 | 1.46 | 1.465 |  | S | 1.42 | 1.92 | 2.09
| 均化指数 | [6 empty] | 0.97368
页岩 | 供 方 |  | 16 |  | 58.9 | 20.3 | [9 empty] | 批次合格率（内控） |  |  |  | 100 | 20
[28 empty] | 合格率 |  |  |  |  | CV | 3.72 | 3.63 | 3.49
| 合同指标 | [16 empty] | 81.8182
| 内控指标 | [11 empty] | 100
生料 |  |  |  | 35.4133
出窑熟料 |  |  |  | 化学成分（%） | [9 empty] | 率值 |  |  |  | 矿物组成（%） | [5 empty] | 物理性能
|  |  |  | LOSS | SiO2 | Al2O3 | Fe2O3 | CaO | MgO | f-CaO | R2O | SO3 | Σ | KH | KH- | N | P | C3S | C2S | C3A | C4AF | C3S+C2S |  | 立升重 (g/cm3) |  | 粉磨时间 (min) |  | 标稠 (%) | 初凝 (min) | 终凝 (min) | 3天强度 (MPa) |  | 上月28天强度 (MPa) |  | 上月28天强度 S
| A 线 | 均 值 |  | 0.24 | 21.31 | 5.63 | 3.53 | 64.98 | 1.44 | 0.85 |  | 1.21 | 98.34 | 0.91 | 0.89 | 2.33 | 1.59 | 53.74 | 20.56 | 8.91 | 10.74 | 74.3 |  | 1217 |  | 30 |  | 24 | 116 | 175 | 29.6 |  | 57.7 |  | 2
|  | 合格率（%） | [7 empty] | 94.1909 |  |  |  | 90 |  | 93.3333 | [7 empty] | 100 | [6 empty] | 56.6667 |  | 90
| B 线 | 均 值 |  | 0.21 | 21.17 | 5.57 | 3.48 | 65.14 | 1.44 | 1 |  | 1.22 | 98.23 | 0.92 | 0.89 | 2.34 | 1.6 | 55.01 | 19.21 | 8.85 | 10.59 | 74.22 |  | 1215 |  | 31 |  | 23.9 | 119 | 177 | 30.1 |  | 56.7 |  | 1.84
|  | 合格率（%） | [7 empty] | 91.0837 |  |  |  | 93.3333 |  | 96.6667 | [7 empty] | 99.4505 | [6 empty] | 76.6667 |  | 82.1429
| AB线 | 均 值 |  | 0.225 | 21.24 | 5.6 | 3.505 | 65.06 | 1.44 | 0.925 |  | 1.215 | 98.285 | 0.915 | 0.89 | 2.335 | 1.595 | 54.375 | 19.885 | 8.88 | 10.665 | 74.26 |  | 1216 |  | 30.5 |  | 23.95 | 117.5 | 176 | 29.85 |  | 57.2 |  | 1.92
|  | 合格率（%） | [7 empty] | 92.6309 |  |  |  | 91.6667 |  | 95 | [7 empty] | 99.7241 | [6 empty] | 66.6667 |  | 86.2069
出厂水泥 |  |  |  | 化学成分（%） | [5 empty] | 湿基物料配比（%） | [7 empty] | 物理性能 | [14 empty] | 包装水泥
|  |  |  | LOSS | MgO | SO3 | Cl- | R2O | 熟料 | 天然 石膏 | 脱硫 石膏 | 石灰石 | 水渣 | 钢渣 | 粉煤灰 | 煤渣 | 混合材 | 45um 细度 （%） | 比表 （m2/kg） | 流动度 （mm） | 标稠 （%） | 初凝 （min） | 终凝（min） | 3天强度(MPa) |  | 上月28天强度(MPa) | [6 empty] | MAX | MIN | 均值 | 合格率
[24 empty] | 均值 | 合格率 | 均值 |  | 合格率 | MAX | MIN | s | Cv
| P.C32.5R |  |  | 7.96 | 1.71 | 1.9 | 0.006 | 0.72 | 63.4 | 2.31 |  | 18 | 3.77 | 3.77 | 4.99 | 3.77 | 34.3 | 10.1 | 404 | 214 | 26 | 149 | 213 | 21.5 | 62.5 | 38.8 |  | 78.125 | 45.5 | 35.7 | 2.29 | 5.92 | 51.1 | 49.1 | 50.05 | 98.5821
| P.O42.5R |  |  | 3.84 | 1.63 | 2.27 | 0.006 | 0.59 | 84.6 | 2.57 | 0.72 | 7.6 | 1.27 | 1.27 | 0.7 | 1.27 | 12.11 | 11.2 | 373 |  | 24.9 | 122 | 183 | 30.3 | 92.3077 | 52.7 |  | 71.2121 | 57.9 | 47.8 | 2.03 | 3.84 | 2.29 | 2.29 | 2.29 | 2.29
| P.II52.5R |  |  | 2.08 | 1.59 | 2.57 | 0.006 |  | 93.5 | 4.4 |  | 2.1 |  |  |  |  | 2.1 | 7.8 | 397 |  | 25.5 | 115 | 175 | 35.9 | 56.25 | 59.2 |  | 57.8947 | 62.1 | 54.5 | 2.09 | 3.52
备注 | 1.原材料主控指标加权平均值： |  |  | 铁粉Fe2O3(%) |  |  |  | 砂岩SiO2(%) |  | 78.0637 |  | 天然石膏 |  | SO3(%) | 42.63 | 结晶水（%） | 19.21 | 酸不溶物（%） |  | 3.16 | 水渣、钢渣、粉煤灰、3天活性比（%）分别为： | [11 empty] | 75.2961 |  | 68.8525
批准： 审核： 编制：
产
生
线
品
项
目
级
项
目
别
类
项
目
生
产
线
目
项
品
级
项
项
目
类
别
目
类
别

## 6
XXXX水泥企业2015年6月质量月报
GHPZ133 | [31 empty] | 2015年 |  | 6 | 月
原材料 | [15 empty] | 燃材料 | [9 empty] | 生料 | [5 empty] | 出磨水泥 |  |  |  |  | 6月
|  |  | 水分 （%） | LOSS （%） | SiO2 （%） | Al2O3 （%） | Fe2O3 （%） | CaO （%） | MgO （%） | SO3 （%） | 结晶水 （%） | 不溶物 （%） | 合格率 （%） | 3天活性 （%） | 28天活性（%） |  |  | 进厂 |  |  |  | 入磨 | 入窑 | [5 empty] | A线 | B线 | AB线 |  |  | P.C 32.5R | P.O 42.5R | P.II 52.5R
[19 empty] | 供应商1 | 供应商2 |  | AB线 | A线 | B线 | AB线
铁 粉 | 供 方 |  | 28.38 |  |  | 13.35 | 34.09 | [8 empty] | 80um 细 度 （%） | 均 值 | [8 empty] | 出磨 | 200um 细度 （%） | 均 值 | 2.8 | 2.6 | 2.7 | 45um 细度 (%) | 均 值 | 11 | 12.2 | 8.9 | 6月供方
|  |  | 29.1 |  |  | 10.8 | 46.39
| 合同指标 | [15 empty] | 合格率 | [15 empty] | 合格率 | 65.1351 | 79.6537 | 79.1444
| 内控指标 | [11 empty] | 27.7778 |  |  | Mad 内 分 （%） | 均 值 |  | 4.49 | 3.53 | [7 empty] | 合格率 | 7.1066 | 53.4091 | 28.9544 |  |  | 75.28
砂 岩 | 供 方 |  | 6.5 |  | 78.4 | 9.8 | [25 empty] | 比表 (m2/kg) | 均 值 |  | 368 | 392
[17 empty] | 合格率 | [9 empty] | KH | 均 值 | 0.99 | 1.01 | 1
| 合同指标 | [31 empty] | 合格率 |  | 80.1484 | 84.0625
| 内控指标 | [11 empty] | 72.7273 |  |  | Mt 全 水 （%） | 均 值 |  | 12.65 | 10.85 | [7 empty] | 合格率 | 40.5797 | 41.5948 | 41.1162 |  |  | 81.0443
石膏 | 供 方 |  | 3.93 | [6 empty] | 37.36 | 16.14 | 10.37 | 33.3333 | [18 empty] | CaO (%) | 均 值 | 54.83 | 61.73
|  |  | 3.17 | [6 empty] | 34.15 | 15.43 | 9.51 | 0 |  |  |  | 合格率 |  | 0 | 0 | [6 empty] | N | 均 值 | 2.57 | 2.55 | 2.56
[33 empty] | 合格率 | 55 | 85.5098
|  |  | 12.67 | [6 empty] | 40.61 | 18.47 | 6.74 | 33.3333 |  |  | Aad 灰 分 （%） | 均 值 |  | 17.67 | 17.64 | [7 empty] | 合格率 | 71.1217 | 83.6207 | 77.6897 |  |  | 76.8935
| 合同指标 | [11 empty] | 25 |  |  |  |  | 17.6659 | #REF! | #REF! | #REF! | [10 empty] | LOSS (%) | 均 值 | 8.11 | 3.83
| 内控指标 | [11 empty] | 25 |  |  |  | 合格率 | [9 empty] | P | 均 值 | 1.5 | 1.46 | 1.48
水 渣 | 供 方 | [16 empty] | #REF! | #REF! | #REF! | #REF! | [11 empty] | 合格率 | 86.7299 | 87.395
|  |  | 13 | -0.97 | 34.57 | 14.94 |  | 42.3 | [5 empty] | 72.8223 |  | Vad 挥发份 （%） | 均 值 |  | 27.89 | 30.19 | [7 empty] | 合格率 | [5 empty] | 87.2208
| 合同指标 | [11 empty] | 20 |  |  |  |  | #REF! | #REF! | #REF! | #REF! | [10 empty] | SO3 (%) | 均 值 | 1.91 | 2.42
| 内控指标 | [11 empty] | 100 | 72.8223 |  |  | 合格率 |  | 100 | 100 | [5 empty] | 入窑 | 200um 细度 （%） | 均 值 | 2.3 | 2 | 2.15
钢 渣 | 供 方 | [16 empty] | #REF! | #REF! |  | #REF! | [11 empty] | 合格率 | 86.8778 | 94.6429
|  |  | 19.4 | 4.7 | 28.55 | 3.44 |  | 47.87 | [5 empty] | 80.3448 | 65.1801 | St,ad 全 硫 （%） | 均 值 |  | 0.67 | 0.89 | [7 empty] | 合格率 | 32.1918 | 74.4318 | 55.2795 |  |  | 92.4456
| 合同指标 | [11 empty] | 0 |  |  |  |  | #REF! | #REF! | #REF! | #REF! | [10 empty] | 3天强度 (MPa) | 均 值 | 20.6 | 31.6 | 36
| 内控指标 | [11 empty] | 100 | 80.3448 | 65.1801 |  | 合格率 |  | 100 | 100 | [6 empty] | KH | 均 值 | 1.01 | 1.02 | 1.015
火山灰 | 供 方 |  | 3.2 | 5.83 | 70.67 | 12.77 |  | 1.19 | [5 empty] | 72.0539 | 72.069 |  |  | #REF! | #REF! | #REF! | #REF! | [11 empty] | 合格率 | 80.7692 | 80.2817 | 55
| 合同指标 | [11 empty] | 100 |  |  | 收到基 (kcal/kg) | 均 值 |  | 5379.4 | 5424 | [7 empty] | 合格率 | 47.9452 | 72.7273 | 61.4907
| 内控指标 | [11 empty] | 66.6667 | 72.0539 | 72.069 |  |  | 5385.4812 | #REF! | #REF! | #REF! | [10 empty] | 上月28天强度 (MPa) | 均 值 | 38.4 | 53.3 | 60
煤渣 | 供 方 |  | 13.1 | 2.16 | 45.99 | 33.53 |  | 5.93 | [5 empty] | 76.3066 | 74.1056 |  | 合格率 |  | 4.1667 | 0 | [6 empty] | N | 均 值 | 2.52 | 2.52 | 2.52
|  |  | 24 | 8.34 | 48.16 | 29.7 |  | 5.43 | [5 empty] | 82.1918 | 75.0439
| 合同指标 | [11 empty] | 42.8571 |  |  | 空干基 (kcal/kg) | 均 值 |  | 5960.6 | 5918.9
| 内控指标 | [11 empty] | 100 | 79.2746 | 74.5675 |  |  | 5954.9143 | #REF! | #REF! | #REF! | [6 empty] | 合格率 | 78.0822 | 85.2273 | 81.9876 |  | 合格率 | 60 | 64.0625 | 69.5652
石灰石 | 进 堆 | 均 值 |  |  |  | 1.38 |  | 49.92 | 1.15 | [7 empty] | 合格率
|  | 合格率 |  |  |  | 96.6667 |  | 96.6667 | [7 empty] | 批次合格率（合同） |  |  | 0 | 0
| 出 堆 | 均 值 |  |  |  | 1.695 |  | 49.315 | 1.08
|  | 合格率 |  |  |  | 87.2727 |  | 92.7273 | [9 empty] | 0 | [8 empty] | P | 均 值 | 1.49 | 1.46 | 1.475 |  | S | 2.1 | 2.25 | 2.44
| 均化指数 | [6 empty] | 1.0839
页岩 | 供 方 |  | 13.4 |  | 61.6 | 19.3 | [9 empty] | 批次合格率（内控） |  |  | 100 | 100
[28 empty] | 合格率 |  |  |  |  | CV | 5.48 | 4.23 | 4.07
| 合同指标 | [16 empty] | 100
| 内控指标 | [11 empty] | 88.8889
生料 |  |  |  | 35.3948
出窑熟料 |  |  |  | 化学成分（%） | [9 empty] | 率值 |  |  |  | 矿物组成（%） | [5 empty] | 物理性能
|  |  |  | LOSS | SiO2 | Al2O3 | Fe2O3 | CaO | MgO | f-CaO | R2O | SO3 | Σ | KH | KH- | N | P | C3S | C2S | C3A | C4AF | C3S+C2S |  | 立升重 (g/cm3) |  | 粉磨时间 (min) |  | 标稠 (%) | 初凝 (min) | 终凝 (min) | 3天强度 (MPa) |  | 上月28天强度 (MPa) |  | 上月28天强度 S
| A 线 | 均 值 |  | 0.27 | 21.24 | 5.65 | 3.52 | 64.85 | 1.55 | 1 |  | 1.15 | 98.23 | 0.91 | 0.89 | 2.32 | 1.61 | 53.13 | 20.85 | 9 | 10.69 | 73.98 |  | 1218 |  | 31 |  | 24.1 | 102 | 155 | 28.9 |  | 58.2 |  | 2.38
|  | 合格率（%） | [7 empty] | 86.8056 |  |  |  | 95.6522 |  | 95.6522 | [7 empty] | 100 | [6 empty] | 47.8261 |  | 90
| B 线 | 均 值 |  | 0.23 | 21.19 | 5.56 | 3.51 | 65.12 | 1.53 | 0.76 | 0.71 | 1.18 | 98.32 | 0.92 | 0.9 | 2.34 | 1.58 | 56.01 | 18.51 | 8.76 | 10.68 | 74.52 |  | 1219 |  | 31 |  | 24.1 | 117 | 170 | 29.3 |  | 57 |  | 2.31
|  | 合格率（%） | [7 empty] | 98.5755 |  |  |  | 100 |  | 93.1034 | [7 empty] | 99.7159 | [6 empty] | 62.069 |  | 80
| AB线 | 均 值 |  | 0.25 | 21.215 | 5.605 | 3.515 | 64.985 | 1.54 | 0.88 | 0.71 | 1.165 | 98.275 | 0.915 | 0.895 | 2.33 | 1.595 | 54.57 | 19.68 | 8.88 | 10.685 | 74.25 |  | 1218.5 |  | 31 |  | 24.1 | 109.5 | 162.5 | 29.1 |  | 57.6 |  | 2.345
|  | 合格率（%） | [7 empty] | 93.2707 |  |  |  | 98.0769 |  | 94.2308 | [7 empty] | 99.8442 | [6 empty] | 55.7692 |  | 85
出厂水泥 |  |  |  | 化学成分（%） | [5 empty] | 湿基物料配比（%） | [7 empty] | 物理性能 | [14 empty] | 包装水泥
|  |  |  | LOSS | MgO | SO3 | Cl- | R2O | 熟料 | 天然 石膏 | 脱硫 石膏 | 石灰石 | 水渣 | 钢渣 | 粉煤灰 | 煤渣 | 混合材 | 45um 细度 （%） | 比表 （m2/kg） | 流动度 （mm） | 标稠 （%） | 初凝 （min） | 终凝（min） | 3天强度(MPa) |  | 上月28天强度(MPa) | [6 empty] | MAX | MIN | 均值 | 合格率
[24 empty] | 均值 | 合格率 | 均值 |  | 合格率 | MAX | MIN | s | Cv
| P.C32.5R |  |  | 8.04 | 1.73 | 1.88 | 0.006 |  | 64 | 2.6 |  | 17.3 | 3.2 | 3.2 | 6.5 | 3.2 | 33.4 | 10.3 | 410 | 222 | 26.1 | 146 | 209 | 21.8 | 50 | 38.6 |  | 70.8333 | 42.6 | 35.8 | 1.88 | 4.86 | 53.3 | 49.2 | 50 | 96.7424
| P.O42.5R |  |  | 3.84 | 1.62 | 2.4 | 0.006 | 0.67 | 85 | 2.9 | 1.02 | 7 | 1.36 | 1.36 |  | 1.36 | 11.08 | 11.6 | 374 |  | 24.9 | 120 | 177 | 32.2 | 78.5714 | 52.2 |  | 82.6923 | 56.2 | 49.6 | 1.29 | 2.47 | 1.88 | 1.88 | 1.88 | 1.88
| P.II52.5R |  |  | 2.08 | 1.58 | 2.64 | 0.006 |  | 93.6 | 4.7 |  | 1.7 |  |  |  |  | 1.7 | 8.3 | 396 |  | 25.4 | 111 | 166 | 36.3 | 37.5 | 59.3 |  | 56.25 | 63.2 | 55.2 | 2.14 | 3.61
备注 | 1.原材料主控指标加权平均值： |  |  | 铁粉Fe2O3(%) |  | 34.2512 |  | 砂岩SiO2(%) |  | 78.4 |  | 天然石膏 |  | SO3(%) | 37.6203 | 结晶水（%） | 16.8976 | 酸不溶物（%） |  | 8.4842 | 水渣、钢渣、粉煤灰、3天活性比（%）分别为： | [8 empty] | 72.8223 |  |  | 80.3448 |  | 72.0539
批准： 审核： 编制：
产
生
线
品
项
目
级
项
目
别
类
项
目
生
产
线
目
项
品
级
项
项
目
类
别
目
类
别

## 7
XXXX水泥企业2015年7月质量月报
GHPZ133 | [31 empty] | 2015年 |  | 7 | 月
原材料 | [15 empty] | 燃材料 | [9 empty] | 生料 | [5 empty] | 出磨水泥 |  |  |  |  | 7月
|  |  | 水分 （%） | LOSS （%） | SiO2 （%） | Al2O3 （%） | Fe2O3 （%） | CaO （%） | MgO （%） | SO3 （%） | 结晶水 （%） | 不溶物 （%） | 合格率 （%） | 3天活性 （%） | 28天活性（%） |  |  | 进厂 |  |  |  | 进厂- 入 磨 | 进厂- 出 磨 | 入窑 煤粉 |  |  |  |  | A线 | B线 | AB线 |  |  | P.C 32.5R | P.O 42.5R | P.II 52.5R
铁 粉 | 供 方 |  | 30.17 |  |  | 15.2 | 32.53 | [8 empty] | 80um 细 度 （%） | 均 值 | [8 empty] | 出磨 | 200um 细度 （%） | 均 值 | 2.6 | 3 | 2.8 | 45um 细度 (%) | 均 值 | 11.2 | 12.4 | 8.6 | 7月供方
|  |  | 33.1 |  |  | 13.1 | 48.83
| 合同指标 | [11 empty] | 0 |  |  |  | 合格率 | [15 empty] | 合格率 | 60.423 | 80.6697 | 77.381
| 内控指标 | [11 empty] | 88.8889 |  |  | Mad 内 分 （%） | 均 值 | [10 empty] | 合格率 | 34.2857 | 25.3676 | 28.8591 |  |  | 74.3945
砂 岩 | 供 方 |  | 5.8 |  | 74.5 | 9.9 | [25 empty] | 比表 (m2/kg) | 均 值 |  | 369 | 391
|  |  | 9.8 |  | 67.7 | 14.3 | [10 empty] | 合格率 | [9 empty] | KH | 均 值 | 1 | 1.01 | 1.005
| 合同指标 | [11 empty] | 0 | [19 empty] | 合格率 |  | 81.5534 | 86.8966
| 内控指标 | [11 empty] | 0 |  |  | Mt 全 水 （%） | 均 值 | [10 empty] | 合格率 | 30.1325 | 31.25 | 30.7902 |  |  | 82.7273
石膏 | 供 方 |  | 1.78 | [6 empty] | 37.39 | 16.33 | 9.65 | 100 | [18 empty] | CaO (%) | 均 值 | 54.98 | 61.21
|  |  | 1.45 | [6 empty] | 36.36 | 15.22 | 10.02 | 66.6667 |  |  |  | 合格率 | [9 empty] | N | 均 值 | 2.46 | 2.45 | 2.455
|  |  | 2.57 | [6 empty] | 32.93 | 15.21 | 13.75 | 8.3333 | [19 empty] | 合格率 | 61.658 | 86.535
|  |  | 13.12 | [6 empty] | 38.57 | 17.43 | 10.71 | 0 |  |  | Aad 灰 分 （%） | 均 值 | [10 empty] | 合格率 | 65.4839 | 75.5149 | 71.3521 |  |  | 80.1333
| 合同指标 | [11 empty] | 45.7143 | [5 empty] | #REF! | #REF! | #REF! | [10 empty] | LOSS (%) | 均 值 | 8.12 | 3.77
| 内控指标 | [11 empty] | 45.7143 |  |  |  | 合格率 | [9 empty] | P | 均 值 | 1.53 | 1.57 | 1.55
水 渣 | 供 方 | [16 empty] | #REF! | #REF! | #REF! | #REF! | [11 empty] | 合格率 | 86.8132 | 88.8702
|  |  | 10.5 | -1.1 | 35.38 | 14.33 |  | 42.44 | [5 empty] | 70.5298 | 93.3682 | Vad 挥发份 （%） | 均 值 | [10 empty] | 合格率 | [5 empty] | 88.3871
| 合同指标 | [11 empty] | 77.7778 |  |  |  |  | #REF! | #REF! | #REF! | #REF! | [10 empty] | SO3 (%) | 均 值 | 2.06 | 2.66
| 内控指标 | [11 empty] | 100 | 70.5298 | 93.3682 |  | 合格率 | [8 empty] | 入窑 | 200um 细度 （%） | 均 值 | 2.1 | 2.3 | 2.2
钢 渣 | 供 方 | [16 empty] | #REF! | #REF! |  | #REF! | [11 empty] | 合格率 | 82.8125 | 96.0503
|  |  | 17.8 | 5.28 | 28.87 | 4.71 |  | 43.29 | [5 empty] | 83.8488 | 66.1565 | St,ad 全 硫 （%） | 均 值 | [10 empty] | 合格率 | 55.8559 | 34.104 | 42.6056 |  |  | 92.6569
| 合同指标 | [11 empty] | 0 |  |  |  |  | #REF! | #REF! | #REF! | #REF! | [10 empty] | 3天强度 (MPa) | 均 值 | 21.7 | 32.1 | 37.3
| 内控指标 | [11 empty] | 100 | 83.8488 | 66.1565 |  | 合格率 | [9 empty] | KH | 均 值 | 1 | 1 | 1
粉煤灰 | 供 方 |  | 2.9 | 5.78 | 71.09 | 12.25 |  | 1.6 | [5 empty] | 73.9865 | 75.5518 |  |  | #REF! | #REF! | #REF! | #REF! | [11 empty] | 合格率 | 57.1429 | 77.9412 | 26.9231
| 合同指标 | [11 empty] | 100 |  |  | 收到基 (kcal/kg) | 均 值 | [10 empty] | 合格率 | 41.4414 | 50.8671 | 47.1831
| 内控指标 | [11 empty] | 66.6667 | 73.9865 | 75.5518 |  |  |  | #REF! | #REF! | #REF! | [10 empty] | 上月28天强度 (MPa) | 均 值 | 37.8 | 53.1 | 59.6
煤渣 | 供 方 |  | 13.8 | 1.93 | 45.97 | 37.66 |  | 4.78 | [5 empty] | 78 | 71.8954 |  | 合格率 | [9 empty] | N | 均 值 | 2.42 | 2.39 | 2.405
|  |  | 29 | 7.25 | 46.49 | 29.06 |  | 7.13 | [5 empty] | 86.7121 | 76.8836
| 合同指标 | [11 empty] | 14.2857 |  |  | 空干基 (kcal/kg) | 均 值
| 内控指标 | [11 empty] | 100 | 79.4648 | 74.3311 |  |  |  | #REF! | #REF! | #REF! | [6 empty] | 合格率 | 55.8559 | 53.7572 | 54.5775 |  | 合格率 | 73.0769 | 71.831 | 55
石灰石 | 进 堆 | 均 值 |  |  |  | 1.89 |  | 48.63 | 1.07 | [7 empty] | 合格率
|  | 合格率 |  |  |  | 77.4194 |  | 80.6452 | [7 empty] | 干基高位Qgr.d (kcal/kg)
| 出 堆 | 均 值 |  |  |  | 2.16 |  | 47.665 | 1.19
|  | 合格率 |  |  |  | 59.1837 |  | 67.3469 | [7 empty] | 批次合格率（合同） | [10 empty] | P | 均 值 | 1.53 | 1.57 | 1.55 |  | S | 1.56 | 1.77 | 2.06
| 均化指数 | [6 empty] | 1.4048
页岩 | 供 方 |  | 12 |  | 62.1 | 21.2
[16 empty] | 批次合格率（内控） | [11 empty] | 合格率 |  |  |  |  | CV | 4.13 | 3.34 | 3.45
| 合同指标 | [11 empty] | 100
| 内控指标 | [11 empty] | 100
生料 |  |  |  | 35.309
出窑熟料 |  |  |  | 化学成分（%） | [9 empty] | 率值 |  |  |  | 矿物组成（%） | [5 empty] | 物理性能
|  |  |  | LOSS | SiO2 | Al2O3 | Fe2O3 | CaO | MgO | f-CaO | R2O | SO3 | Σ | KH | KH- | N | P | C3S | C2S | C3A | C4AF | C3S+C2S |  | 立升重 (g/cm3) |  | 粉磨时间 (min) |  | 标稠 (%) | 初凝 (min) | 终凝 (min) | 3天强度 (MPa) |  | 上月28天强度 (MPa) |  | 上月28天强度 S
| A 线 | 均 值 |  | 0.33 | 21.19 | 5.52 | 3.52 | 64.68 | 1.5 | 0.87 | 0.81 | 1.17 | 97.91 | 0.92 | 0.89 | 2.35 | 1.57 | 54.33 | 19.79 | 8.65 | 10.7 | 74.12 |  | 1216 |  | 32 |  | 24.1 | 102 | 160 | 29.8 |  | 58.8 |  | 1.75
|  | 合格率（%） | [7 empty] | 90.2273 |  |  |  | 94.7368 |  | 94.7368 | [7 empty] | 100 | [6 empty] | 78.9474 |  | 100
| B 线 | 均 值 |  | 0.3 | 21.2 | 5.52 | 3.5 | 64.83 | 1.49 | 0.78 |  | 1.19 | 98.01 | 0.92 | 0.9 | 2.35 | 1.58 | 55.71 | 18.77 | 8.69 | 10.63 | 74.48 |  | 1217 |  | 33 |  | 24.1 | 111 | 170 | 29.5 |  | 58.2 |  | 1.87
|  | 合格率（%） | [7 empty] | 96.9343 |  |  |  | 86.6667 |  | 100 | [7 empty] | 100 | [6 empty] | 63.3333 |  | 96.5517
| AB线 | 均 值 |  | 0.315 | 21.195 | 5.52 | 3.51 | 64.755 | 1.495 | 0.825 | 0.81 | 1.18 | 97.96 | 0.92 | 0.895 | 2.35 | 1.575 | 55.02 | 19.28 | 8.67 | 10.665 | 74.3 |  | 1216.5 |  | 32.5 |  | 24.1 | 106.5 | 165 | 29.65 |  | 58.5 |  | 1.81
|  | 合格率（%） | [7 empty] | 94.3111 |  |  |  | 89.7959 |  | 97.9592 | [7 empty] | 100 | [6 empty] | 69.3878 |  | 98.0769
出厂水泥 |  |  |  | 化学成分（%） | [5 empty] | 湿基物料配比（%） | [7 empty] | 物理性能 | [14 empty] | 包装水泥
|  |  |  | LOSS | MgO | SO3 | Cl- | R2O | 熟料 | 天然 石膏 | 脱硫 石膏 | 石灰石 | 水渣 | 钢渣 | 粉煤灰 | 煤渣 | 混合材 | 45um 细度 （%） | 比表 （m2/kg） | 流动度 （mm） | 标稠 （%） | 初凝 （min） | 终凝（min） | 3天强度(MPa) |  | 上月28天强度(MPa) | [6 empty] | MAX | MIN | 均值 | 合格率
[24 empty] | 均值 | 合格率 | 均值 |  | 合格率 | MAX | MIN | s | Cv
| P.C32.5R |  |  | 7.93 | 1.65 | 2 | 0.006 |  | 63.8 | 2.7 |  | 18 | 3.5 | 3.5 | 5 | 3.5 | 33.5 | 10.6 | 393 | 212 | 26.1 | 144 | 208 | 22 | 64 | 39.2 |  | 50 | 42.3 | 35.3 | 2.38 | 6.07 | 51.2 | 49.1 | 50.05 | 97.8169
| P.O42.5R |  |  | 3.86 | 1.64 | 2.46 | 0.006 | 0.74 | 83.9 | 2.4 | 1.8 | 7.1 | 1.6 | 1.6 |  | 1.6 | 11.9 | 11.8 | 368 |  | 25 | 117 | 177 | 33.1 | 46.5517 | 53.4 |  | 85.7143 | 56.8 | 50 | 1.38 | 2.59 | 2.38 | 2.38 | 2.38 | 2.38
| P.II52.5R |  |  | 2.41 | 1.62 | 2.58 | 0.006 |  | 93.7 | 4.3 |  | 2 |  |  |  |  | 2 | 8.7 | 390 |  | 25.3 | 108 | 167 | 36.4 | 43.75 | 59.8 |  | 37.5 | 63.2 | 55.2 | 2.2 | 3.68
备注 | 1.原材料主控指标加权平均值： |  |  | 铁粉Fe2O3(%) |  | 33.9887 |  | 砂岩SiO2(%) |  | 71.9061 |  | 天然石膏 |  | SO3(%) | 35.8713 | 结晶水（%） | 15.9173 | 酸不溶物（%） |  | 11.2957 | 水渣、钢渣、粉煤灰、3天活性比（%）分别为： | [8 empty] | 70.5298 |  |  | 83.8488 |  | 73.9865
批准： 审核： 编制：
2015-08-10
产
生
线
品
项
目
级
项
目
别
类
项
目
生
产
线
目
项
品
级
项
项
目
类
别
目
类
别
产
生
线
品
项
目
级
项
目
别
类
项
目
生
产
线
目
项
品
级
项
项
目
类
别
目
类
别

## 8
XXXX水泥企业2015年8月质量月报
GHPZ133 | [31 empty] | 2015年 |  | 8 | 月
原材料 | [15 empty] | 燃材料 | [9 empty] | 生料 | [5 empty] | 出磨水泥 |  |  |  |  | 8月
|  |  | 水分 （%） | LOSS （%） | SiO2 （%） | Al2O3 （%） | Fe2O3 （%） | CaO （%） | MgO （%） | SO3 （%） | 结晶水 （%） | 不溶物 （%） | 合格率 （%） | 3天活性 （%） | 28天活性（%） |  |  | 进厂 |  |  |  | 进厂- 入 磨 | 进厂- 出 磨 | 入窑 煤粉 |  |  |  |  | A线 | B线 | AB线 |  |  | P.C 32.5R | P.O 42.5R | P.II 52.5R
[20 empty] | 供应商1 | 供应商2
铁 粉 | 供 方 |  | 27.75 |  |  | 16.05 | 28.54 | [8 empty] | 80um 细 度 （%） | 均 值 | [8 empty] | 出磨 | 200um 细度 （%） | 均 值 | 2.7 | 2.8 | 2.75 | 45um 细度 (%) | 均 值 | 11.3 | 12.6 | 8.6 | 8月供方
|  |  | 33.02 |  |  | 15.38 | 43.08
| 合同指标 | [11 empty] | 0 |  |  |  | 合格率 | [15 empty] | 合格率 | 52.7059 | 87.8702 | 73.7705
| 内控指标 | [11 empty] | 89.4737 |  |  | Mad 内 分 （%） | 均 值 |  |  | 2.64 | 1.68 | [6 empty] | 合格率 | 25.7353 | 18.8119 | 23.8606 |  |  | 74.5634
砂 岩 | 供 方 |  | 17.5 |  | 73.2 | 11.9 | [25 empty] | 比表 (m2/kg) | 均 值 |  | 364 | 387
|  |  | 7.2 |  | 74.71 | 13.4 | [10 empty] | 合格率 | [9 empty] | KH | 均 值 | 1 | 1 | 1
| 合同指标 | [11 empty] | 44.4444 | [19 empty] | 合格率 |  | 77.8338 | 82.5397
| 内控指标 | [11 empty] | 44.4444 |  |  | Mt 全 水 （%） | 均 值 |  |  | 8.63 | 8.86 | [6 empty] | 合格率 | 36.4754 | 22.4852 | 32.8767 |  |  | 78.8181
石膏 | 供 方 |  | 2.86 | [6 empty] | 36.27 | 15.77 | 10.2 | 87.5 | [18 empty] | CaO (%) | 均 值 | 53.72 | 60.03
|  |  | 1.7 | [6 empty] | 35.88 | 14.87 | 10.1 | 14.2857 |  |  |  | 合格率 |  |  | 100 | 100 | [5 empty] | N | 均 值 | 2.37 | 2.35 | 2.36
|  |  | 2.66 | [6 empty] | 33.42 | 15.45 | 12.43 | 18.1818 | [19 empty] | 合格率 | 76.5766 | 83.3066
|  |  | 8.7 | [6 empty] | 44.26 | 19.85 | 2.63 | 100 |  |  | Aad 灰 分 （%） | 均 值 |  |  | 25.59 | 22.13 | [6 empty] | 合格率 | 67.0082 | 56.213 | 64.2314 |  |  | 81.5385
| 合同指标 | [11 empty] | 40.7407 |  |  |  |  | 24.3698 | #REF! | #REF! | #REF! | [10 empty] | LOSS (%) | 均 值 | 7.73 | 3.62
| 内控指标 | [11 empty] | 37.037 |  |  |  | 合格率 | [9 empty] | P | 均 值 | 1.58 | 1.73 | 1.655
水 渣 | 供 方 | [16 empty] | #REF! | #REF! | #REF! | #REF! | [11 empty] | 合格率 | 80.4 | 82.148
|  |  | 11 | -1.21 | 34.95 | 14.26 |  | 42.87 | [5 empty] | 71.6129 | 92.9066 | Vad 挥发份 （%） | 均 值 |  |  | 27.67 | 27.09 | [6 empty] | 合格率 | [5 empty] | 81.6826
| 合同指标 | [11 empty] | 100 |  |  |  |  | #REF! | #REF! | #REF! | #REF! | [10 empty] | SO3 (%) | 均 值 | 2.09 | 2.56
| 内控指标 | [11 empty] | 100 | 71.6129 | 92.9066 |  | 合格率 |  |  | 100 | 100 |  |  |  |  | 入窑 | 200um 细度 （%） | 均 值 | 2.2 | 2.2 | 2.2
钢 渣 | 供 方 | [16 empty] | #REF! | #REF! |  | #REF! | [11 empty] | 合格率 | 95.4955 | 99.1974
|  |  | 16.6 | 4.31 | 30.68 | 5.01 |  | 46.77 | [5 empty] | 77.551 | 70.2317 | St,ad 全 硫 （%） | 均 值 |  |  | 0.82 | 0.81 | [6 empty] | 合格率 | 51.5528 | 22.9508 | 43.6937 |  |  | 98.2249
| 合同指标 | [11 empty] | 0 |  |  |  |  | #REF! | #REF! | #REF! | #REF! | [10 empty] | 3天强度 (MPa) | 均 值 | 21.4 | 31.3 | 36.2
| 内控指标 | [11 empty] | 100 | 77.551 | 70.2317 |  | 合格率 |  |  | 100 | 100 | [5 empty] | KH | 均 值 | 1.01 | 0.99 | 1
粉煤灰 | 供 方 |  | 3.4 | 5.9 | 29.44 | 14.24 |  | 1.12 | [5 empty] | 76.9492 | 75.3108 |  |  | #REF! | #REF! | #REF! | #REF! | [11 empty] | 合格率 | 85.1852 | 79.1667 | 50
| 合同指标 | [11 empty] | 92 |  |  | 收到基 (kcal/kg) | 均 值 |  |  | 4949 | 5413.1 | [6 empty] | 合格率 | 42.8571 | 22.5806 | 37.2197
| 内控指标 | [11 empty] | 100 | 76.9492 | 75.3108 |  |  | 5112.6717 | #REF! | #REF! | #REF! | [10 empty] | 上月28天强度 (MPa) | 均 值 | 39.7 | 53.7 | 59.5
煤渣 | 供 方 |  | 13.4 | 1.91 | 46.54 | 37.51 |  | 5.13 | [5 empty] | 73.3553 | 76.9896 |  | 合格率 |  |  | 7.1429 | 0 | [5 empty] | N | 均 值 | 2.33 | 2.3 | 2.315
|  |  | 29 | 6.92 | 47.78 | 28.73 |  | 6.73 | [5 empty] | 77.5578 | 82.1942
| 合同指标 | [11 empty] | 22.2222 |  |  | 空干基 (kcal/kg) | 均 值 |  |  | 5312.4 | 5886.3
| 内控指标 | [11 empty] | 100 | 85.9031 | 77.0239 |  |  | 5514.7943 | #REF! | #REF! | #REF! | [6 empty] | 合格率 | 30.4348 | 53.2258 | 36.7713 |  | 合格率 | 52.381 | 77.9412 | 61.5385
石灰石 | 进 堆 | 均 值 |  |  |  | 1.97 |  | 47.94 | 1.2 | [7 empty] | 合格率
|  | 合格率 |  |  |  | 67.7419 |  | 67.7419 | [7 empty] | 干基高位Qgr.d (kcal/kg) |  |  |  |  | 0
| 出 堆 | 均 值 |  |  |  | 2.365 |  | 46.87 | 1.355
|  | 合格率 |  |  |  | 42.1053 |  | 52.6316 | [7 empty] | 批次合格率（合同） |  |  |  | 7.1429 | 100 | [5 empty] | P | 均 值 | 1.59 | 1.7 | 1.645 |  | S | 1.82 | 1.47 | 1.54
| 均化指数 | [6 empty] | 1.7404
页岩 | 供 方 |  | 8.8 |  | 65.1 | 16.9
[16 empty] | 批次合格率（内控） |  | 39.1304 | [9 empty] | 合格率 |  |  |  |  | CV | 4.58 | 2.74 | 2.59
| 合同指标 | [11 empty] | 100
| 内控指标 | [11 empty] | 100
生料 |  |  |  | 35.2871
出窑熟料 |  |  |  | 化学成分（%） | [9 empty] | 率值 |  |  |  | 矿物组成（%） | [5 empty] | 物理性能
|  |  |  | LOSS | SiO2 | Al2O3 | Fe2O3 | CaO | MgO | f-CaO | R2O | SO3 | Σ | KH | KH- | N | P | C3S | C2S | C3A | C4AF | C3S+C2S |  | 立升重 (g/cm3) |  | 粉磨时间 (min) |  | 标稠 (%) | 初凝 (min) | 终凝 (min) | 3天强度 (MPa) |  | 上月28天强度 (MPa) |  | 上月28天强度 S
| A 线 | 均 值 |  | 0.41 | 21.07 | 5.65 | 3.65 | 64.5 | 1.61 | 1.09 |  | 1.19 | 98.08 | 0.91 | 0.89 | 2.27 | 1.55 | 52.57 | 20.77 | 8.79 | 11.09 | 73.34 |  | 1217 |  | 33 |  | 24 | 103 | 159 | 30.2 |  | 58 |  | 2.15
|  | 合格率（%） | [7 empty] | 83.8558 |  |  |  | 96.2963 |  | 66.6667 | [7 empty] | 99.6875 | [6 empty] | 88.8889 |  | 89.4737
| B 线 | 均 值 |  | 0.26 | 21.23 | 5.75 | 3.51 | 64.47 | 1.67 | 0.74 | 0.72 | 1.17 | 98.05 | 0.9 | 0.88 | 2.29 | 1.64 | 51.87 | 21.76 | 9.28 | 10.67 | 73.63 |  | 1221 |  | 34 |  | 24.1 | 119 | 167 | 29.4 |  | 57.1 |  | 1.82
|  | 合格率（%） | [7 empty] | 91.0569 |  |  |  | 90 |  | 80 | [7 empty] | 100 | [6 empty] | 60 |  | 83.3333
| AB线 | 均 值 |  | 0.335 | 21.15 | 5.7 | 3.58 | 64.485 | 1.64 | 0.915 | 0.72 | 1.18 | 98.065 | 0.905 | 0.885 | 2.28 | 1.595 | 52.22 | 21.265 | 9.035 | 10.88 | 73.485 |  | 1219 |  | 33.5 |  | 24.05 | 111 | 163 | 29.8 |  | 57.55 |  | 1.985
|  | 合格率（%） | [7 empty] | 85.8597 |  |  |  | 94.5946 |  | 70.2703 | [7 empty] | 99.7743 | [6 empty] | 81.0811 |  | 85.7143
出厂水泥 |  |  |  | 化学成分（%） | [5 empty] | 湿基物料配比（%） | [7 empty] | 物理性能 | [14 empty] | 包装水泥
|  |  |  | LOSS | MgO | SO3 | Cl- | R2O | 熟料 | 天然 石膏 | 脱硫 石膏 | 石灰石 | 水渣 | 钢渣 | 粉煤灰 | 煤渣 | 混合材 | 45um 细度 （%） | 比表 （m2/kg） | 流动度 （mm） | 标稠 （%） | 初凝 （min） | 终凝（min） | 3天强度(MPa) |  | 上月28天强度(MPa) | [6 empty] | MAX | MIN | 均值 | 合格率
[24 empty] | 均值 | 合格率 | 均值 |  | 合格率 | MAX | MIN | s | Cv
| P.C32.5R |  |  | 7.93 | 1.59 | 1.98 | 0.006 |  | 64.1 | 2.7 |  | 18 | 4.1 | 2.4 | 6.3 | 2.4 | 33.2 | 11.4 | 397 | 221 | 26.4 | 159 | 217 | 21.8 | 61.5385 | 39.4 |  | 68 | 44 | 36.7 | 2 | 5.08 | 50.7 | 49 | 50 | 97.6351
| P.O42.5R |  |  | 3.73 | 1.65 | 2.62 | 0.006 | 0.95 | 83.8 | 2.1 | 2.2 | 7 | 1.7 | 1.1 | 1 | 1.1 | 11.9 | 12.7 | 363 |  | 25.2 | 126 | 183 | 32.7 | 56.6667 | 53.6 |  | 87.931 | 56.1 | 50.9 | 1.21 | 2.25 | 2 | 2 | 2 | 2
| P.II52.5R |  |  | 1.74 | 1.59 | 2.5 | 0.006 |  | 94.7 | 4.3 |  | 1 |  |  |  |  | 1 | 8.7 | 386 |  | 25.6 | 116 | 173 | 36.3 | 33.3333 | 58.2 |  | 75 | 62.2 | 55.8 | 1.91 | 3.28
备注 | 1.原材料主控指标加权平均值： |  |  | 铁粉Fe2O3(%) |  | 41.4121 |  | 砂岩SiO2(%) |  | 73.9925 |  | 天然石膏 |  | SO3(%) | 34.6169 | 结晶水（%） | 15.4444 | 酸不溶物（%） |  | 11.407 | 水渣、钢渣、粉煤灰、3天活性比（%）分别为： | [8 empty] | 71.6129 |  |  | 77.551 |  | 76.9492
批准： 审核： 编制：
2015-09-09
产
生
线
品
项
目
级
项
目
别
类
项
目
生
产
线
目
项
品
级
项
项
目
类
别
目
类
别

## 9
XXXX水泥企业2015年9月质量月报
GHPZ133 | [31 empty] | 2015年 |  | 9 | 月
原材料 | [15 empty] | 燃材料 | [9 empty] | 生料 | [5 empty] | 出磨水泥 |  |  |  |  | 9月
|  |  | 水分 （%） | LOSS （%） | SiO2 （%） | Al2O3 （%） | Fe2O3 （%） | CaO （%） | MgO （%） | SO3 （%） | 结晶水 （%） | 不溶物 （%） | 合格率 （%） | 3天活性 （%） | 28天活性（%） |  |  | 进厂 |  |  |  | 进厂- 入 磨 | 进厂- 出 磨 | 入窑 煤粉 |  |  |  |  | A线 | B线 | AB线 |  |  | P.C 32.5R | P.O 42.5R | P.II 52.5R
供应商
铁 粉 | 供 方 |  | 25.73 |  |  | 13.65 | 31.08 | [8 empty] | 80um 细 度 （%） | 均 值 | [8 empty] | 出磨 | 200um 细度 （%） | 均 值 | 2.2 | 2.2 | 2.2 | 45um 细度 (%) | 均 值 | 12 | 12.2 | 8.3 | 9月供方
|  |  | 29.64 |  |  | 12.32 | 39.09
| 合同指标 | [11 empty] | 18.4211 |  |  |  | 合格率 | [15 empty] | 合格率 | 34.8285 | 78.4343 | 65.7143
| 内控指标 | [11 empty] | 73.6842 |  |  | Mad 内 分 （%） | 均 值 |  |  |  | 1.67 | [6 empty] | 合格率 | 66.8675 | 53.5581 | 58.6605 |  |  | 63.2701
砂 岩 | 供 方 |  | 9.2 |  | 77 | 10.3 | [25 empty] | 比表 (m2/kg) | 均 值 |  | 364 | 388
|  |  | 8.7 |  | 72.5 | 12.7 | [10 empty] | 合格率 | [9 empty] | KH | 均 值 | 1 | 1 | 1
| 合同指标 | [11 empty] | 20 | [19 empty] | 合格率 |  | 77.788 | 81.4925
| 内控指标 | [11 empty] | 20 |  |  | Mt 全 水 （%） | 均 值 |  |  |  | 8.1 | [6 empty] | 合格率 | 43.5606 | 34.2529 | 37.7682 |  |  | 78.662
石膏 | 供 方 |  | 1.64 | [6 empty] | 36.85 | 15.87 | 10.26 | 85.7143 | [18 empty] | CaO (%) | 均 值 | 53.2 | 60.1
|  |  | 2.36 | [6 empty] | 35.11 | 14.85 | 11.81 | 18.1818 |  |  |  | 合格率 |  |  |  | 100 | [5 empty] | N | 均 值 | 2.47 | 2.46 | 2.465
|  |  | 3.22 | [6 empty] | 32.8 | 14.29 | 14.14 | 0 | [19 empty] | 合格率 | 60.8295 | 83.101
|  |  | 7.47 | [6 empty] | 44.17 | 19.8 | 0.53 | 100 |  |  | Aad 灰 分 （%） | 均 值 |  |  |  | 22.09 | [6 empty] | 合格率 | 68.5606 | 69.6552 | 69.2418 |  |  | 76.9912
| 合同指标 | [11 empty] | 30.5556 |  |  |  |  | 22.09 | #REF! | #REF! | #REF! | [10 empty] | LOSS (%) | 均 值 | 7.73 | 3.52
| 内控指标 | [11 empty] | 30.5556 |  |  |  | 合格率 | [9 empty] | P | 均 值 | 1.58 | 1.65 | 1.615
水 渣 | 供 方 | [16 empty] | #REF! | #REF! | #REF! | #REF! | [11 empty] | 合格率 | 82.1918 | 80.4107
|  |  | 9.6 | -1.1 | 35.88 | 12.82 |  | 42.93 | [5 empty] | 73 | 89.8361 | Vad 挥发份 （%） | 均 值 |  |  |  | 26.99 | [6 empty] | 合格率 | [5 empty] | 80.8685
| 合同指标 | [11 empty] | 90 |  |  |  |  | #REF! | #REF! | #REF! | #REF! | [10 empty] | SO3 (%) | 均 值 | 2.07 | 2.45
| 内控指标 | [11 empty] | 100 | 73 | 89.8361 |  | 合格率 |  |  |  | 100 |  |  |  |  | 入窑 | 200um 细度 （%） | 均 值 | 1.9 | 2 | 1.95
钢 渣 | 供 方 | [16 empty] | #REF! | #REF! |  | #REF! | [11 empty] | 合格率 | 90.7834 | 98.2699
|  |  | 16.6 | 4.6 | 29.97 | 4.42 |  | 46.85 | [5 empty] | 76.7213 | 68.2373 | St,ad 全 硫 （%） | 均 值 |  |  |  | 0.77 | [6 empty] | 合格率 | 86.3158 | 68.1529 | 75 |  |  | 96.2264
| 合同指标 | [11 empty] | 0 |  |  |  |  | #REF! | #REF! | #REF! | #REF! | [10 empty] | 3天强度 (MPa) | 均 值 | 21 | 31.6 | 35.4
| 内控指标 | [11 empty] | 100 | 76.7213 | 68.2373 |  | 合格率 |  |  |  | 100 | [5 empty] | KH | 均 值 | 1 | 1 | 1
粉煤灰 | 供 方 |  | 3.9 | 5.5 | 68.1 | 12.3 |  | 5.3 | [5 empty] | 73.5294 | 77.3684 |  |  | #REF! | #REF! | #REF! | #REF! | [11 empty] | 合格率 | 69.5652 | 78.2609 | 61.1111
| 合同指标 | [11 empty] | 100 |  |  | 收到基 (kcal/kg) | 均 值 |  |  |  | 5474.3 | [6 empty] | 合格率 | 31.5789 | 33.121 | 32.5397
| 内控指标 | [11 empty] | 100 | 73.5294 | 77.3684 |  |  | 5474.3 | #REF! | #REF! | #REF! | [10 empty] | 上月28天强度 (MPa) | 均 值 | 38.3 | 52.4 | 59.5
煤渣 | 供 方 |  | 13.5 | 2.72 | 46.32 | 32.34 |  | 8.11 | [5 empty] | 73.7201 | 72.6962 |  | 合格率 |  |  |  | 31.0345 | [5 empty] | N | 均 值 | 2.41 | 2.43 | 2.42
|  |  | 21.9 | 5.06 | 47 | 32.37 |  | 7.35 | [5 empty] | 78.2609 | 73.9206
| 合同指标 | [11 empty] | 23.0769 |  |  | 空干基 (kcal/kg) | 均 值 |  |  |  | 5899.2
| 内控指标 | [11 empty] | 100 | 76.0135 | 73.913 |  |  | 5899.2 | #REF! | #REF! | #REF! | [6 empty] | 合格率 | 77.8947 | 73.8854 | 75.3968 |  | 合格率 | 92.5926 | 69.4444 | 72.7273
石灰石 | 进 堆 | 均 值 |  |  |  | 1.41 |  | 49.64 | 1.06 | [7 empty] | 合格率
|  | 合格率 |  |  |  | 90 |  | 86.6667 | [7 empty] | 干基高位Qgr.d (kcal/kg)
| 出 堆 | 均 值 |  |  |  | 2.22 |  | 47.595 | 1.285
|  | 合格率 |  |  |  | 61.3636 |  | 61.3636 | [7 empty] | 批次合格率（合同） |  |  |  |  | 31.0345 | [5 empty] | P | 均 值 | 1.6 | 1.61 | 1.605 |  | S | 1.15 | 2.09 | 1.43
| 均化指数 | [6 empty] | 0.67812 | [9 empty] | 31.0345
页岩 | 供 方 |  | 13.6 |  | 63.1 | 19.5
[16 empty] | 批次合格率（内控） |  |  |  |  | 100 | [6 empty] | 合格率 |  |  |  |  | CV | 3.01 | 3.99 | 2.41
| 合同指标 | [11 empty] | 75 |  |  |  |  | 100
| 内控指标 | [11 empty] | 75
生料 |  |  |  | 35.2571
出窑熟料 |  |  |  | 化学成分（%） | [9 empty] | 率值 |  |  |  | 矿物组成（%） | [5 empty] | 物理性能
|  |  |  | LOSS | SiO2 | Al2O3 | Fe2O3 | CaO | MgO | f-CaO | R2O | SO3 | Σ | KH | KH- | N | P | C3S | C2S | C3A | C4AF | C3S+C2S |  | 立升重 (g/cm3) |  | 粉磨时间 (min) |  | 标稠 (%) | 初凝 (min) | 终凝 (min) | 3天强度 (MPa) |  | 上月28天强度 (MPa) |  | 上月28天强度 S
| A 线 | 均 值 |  | 0.28 | 21.36 | 5.76 | 3.48 | 64.77 | 1.45 | 1.38 | 0.61 | 1.07 | 98.17 | 0.9 | 0.88 | 2.31 | 1.66 | 50.79 | 22.94 | 9.34 | 10.57 | 73.73 |  | 1206 |  | 33 |  | 23.7 | 99 | 146 | 29.3 |  | 57.2 |  | 1.45
|  | 合格率（%） | [7 empty] | 71.5426 |  |  |  | 93.3333 |  | 80 | [7 empty] | 100 | [6 empty] | 73.3333 |  | 92.5926
| B 线 | 均 值 |  | 0.24 | 21.21 | 5.74 | 3.41 | 65.19 | 1.43 | 1.09 |  | 1.08 | 98.3 | 0.92 | 0.89 | 2.32 | 1.69 | 54.31 | 19.85 | 9.43 | 10.37 | 74.16 |  | 1216 |  | 34 |  | 24 | 112 | 161 | 30.5 |  | 58.7 |  | 2.46
|  | 合格率（%） | [7 empty] | 85.2146 |  |  |  | 81.4815 |  | 85.1852 | [7 empty] | 100 | [6 empty] | 88.8889 |  | 100
| AB线 | 均 值 |  | 0.26 | 21.285 | 5.75 | 3.445 | 64.98 | 1.44 | 1.235 | 0.61 | 1.075 | 98.235 | 0.91 | 0.885 | 2.315 | 1.675 | 52.55 | 21.395 | 9.385 | 10.47 | 73.945 |  | 1211 |  | 33.5 |  | 23.85 | 105.5 | 153.5 | 29.9 |  | 57.95 |  | 1.955
|  | 合格率（%） | [7 empty] | 80.0995 |  |  |  | 85.7143 |  | 83.3333 | [7 empty] | 100 | [6 empty] | 83.3333 |  | 94.5946
出厂水泥 |  |  |  | 化学成分（%） | [5 empty] | 湿基物料配比（%） | [7 empty] | 物理性能 | [14 empty] | 包装水泥
|  |  |  | LOSS | MgO | SO3 | Cl- | R2O | 熟料 | 天然 石膏 | 脱硫 石膏 | 石灰石 | 水渣 | 钢渣 | 粉煤灰 | 煤渣 | 混合材 | 45um 细度 （%） | 比表 （m2/kg） | 流动度 （mm） | 标稠 （%） | 初凝 （min） | 终凝（min） | 3天强度(MPa) |  | 上月28天强度(MPa) | [6 empty] | MAX | MIN | 均值 | 合格率
[24 empty] | 均值 | 合格率 | 均值 |  | 合格率 | MAX | MIN | s | Cv
| P.C32.5R |  |  | 7.69 | 1.64 | 2.01 | 0.006 |  | 63.7 | 3 |  | 16.7 | 4.1 | 2.1 | 8.3 | 2.1 | 33.3 | 12.2 | 390 | 222 | 26.4 | 164 | 218 | 21.7 | 70.3704 | 38.6 |  | 88.4615 | 40.5 | 36.5 | 0.98 | 2.53 | 51.2 | 49 | 50 | 96.7164
| P.O42.5R |  |  | 3.55 | 1.65 | 2.48 | 0.006 | 0.66 | 83.3 | 4.3 |  | 6.3 | 2.1 | 1 | 2 | 1 | 12.4 | 11.9 | 362 |  | 25.4 | 138 | 188 | 32.5 | 63.3333 | 53 |  | 88.3333 | 55.2 | 49.8 | 1.32 | 2.49 | 0.98 | 0.98 | 0.98 | 0.98
| P.II52.5R |  |  | 1.38 | 1.66 | 2.51 | 0.006 |  | 95.2 | 4.2 |  | 0.6 |  |  |  |  | 0.6 | 8.1 | 387 |  | 25.7 | 118 | 168 | 35.8 | 50 | 59.3 |  | 66.6667 | 61.8 | 57.6 | 1.25 | 2.11
备注 | 1.原材料主控指标加权平均值： |  |  | 铁粉Fe2O3(%) |  | 34.4425 |  | 砂岩SiO2(%) |  | 76.2812 |  | 天然石膏 |  | SO3(%) | 34.1515 | 结晶水（%） | 14.7917 | 酸不溶物（%） |  | 12.725 | 水渣、钢渣、粉煤灰、3天活性比（%）分别为： | [8 empty] | 73 |  |  | 76.7213 |  | 73.5294
批准： 审核： 编制：
2015-10-09
产
生
线
品
项
目
级
项
目
别
类
项
目
生
产
线
目
项
品
级
项
项
目
类
别
目
类
别

## 10
XXXX水泥企业2015年10月质量月报
GHPZ133 | [31 empty] | 2015年 |  | 10 | 月
原材料 | [15 empty] | 燃材料 | [9 empty] | 生料 | [5 empty] | 出磨水泥 |  |  |  |  | 10月
|  |  | 水分 （%） | LOSS （%） | SiO2 （%） | Al2O3 （%） | Fe2O3 （%） | CaO （%） | MgO （%） | SO3 （%） | 结晶水 （%） | 不溶物 （%） | 合格率 （%） | 3天活性 （%） | 28天活性（%） |  |  | 进厂 |  |  |  | 进厂- 入 磨 | 进厂- 出 磨 | 入窑 煤粉 |  |  |  |  | A线 | B线 | AB线 |  |  | P.C 32.5R | P.O 42.5R | P.II 52.5R
供应商
铁 粉 | 供 方 |  | 33.41 |  |  | 13.51 | 35.42 | [8 empty] | 80um 细 度 （%） | 均 值 | [8 empty] | 出磨 | 200um 细度 （%） | 均 值 | 2.3 | 2.2 | 2.25 | 45um 细度 (%) | 均 值 | 11.3 | 12.4 | 8.5 | 10月供方
|  |  | 34.3 |  |  | 12.44 | 46.74
| 合同指标 | [11 empty] | 26.087 |  |  |  | 合格率 | [15 empty] | 合格率 | 47.8632 | 88.7701 | 75.7202
| 内控指标 | [11 empty] | 86.9565 |  |  | Mad 内 分 （%） | 均 值 |  |  | 2.79 | [7 empty] | 合格率 | 54.9689 | 77.1523 | 65.7051 |  |  | 76.4933
砂 岩 | 供 方 |  | 8.1 |  | 77 | 10.6 | [25 empty] | 比表 (m2/kg) | 均 值 |  | 365 | 388
|  |  | 9 |  | 71.2 | 15 | [10 empty] | 合格率 | [9 empty] | KH | 均 值 | 1 | 1 | 1
| 合同指标 | [11 empty] | 38.4615 | [19 empty] | 合格率 |  | 84.5178 | 78.9144
| 内控指标 | [11 empty] | 30.7692 |  |  | Mt 全 水 （%） | 均 值 |  |  | 10.244 | [7 empty] | 合格率 | 35.0187 | 39.479 | 37.1733 |  |  | 82.9019
石膏 | 供 方 |  | 4.4 | [6 empty] | 36.89 | 16.34 | 9.6 | 31.25 | [18 empty] | CaO (%) | 均 值 | 54.81 | 61.07
|  |  | 2.78 | [6 empty] | 34.97 | 14.82 | 12.17 | 12.5 |  |  |  | 合格率 |  |  | 28.5714 | [6 empty] | N | 均 值 | 2.55 | 2.54 | 2.545
|  |  | 4.44 | [6 empty] | 33.12 | 14.7 | 14.24 | 0 | [19 empty] | 合格率 | 69.8565 | 85.8569
[16 empty] | Aad 灰 分 （%） | 均 值 |  |  | 22.13 | [7 empty] | 合格率 | 73.1343 | 69.4611 | 71.3597 |  |  | 81.7284
| 合同指标 | [11 empty] | 16.6667 |  |  |  |  | 22.13 | #REF! | #REF! | #REF! | [10 empty] | LOSS (%) | 均 值 | 7.99 | 3.73
| 内控指标 | [11 empty] | 47.2222 |  |  |  | 合格率 | [9 empty] | P | 均 值 | 1.47 | 1.52 | 1.495
水 渣 | 供 方 |  | 27.6 | -1.16 | 28.63 | 30.32 |  | 24.74 | [5 empty] | 71.9723 |  |  |  | #REF! | #REF! | #REF! | #REF! | [11 empty] | 合格率 | 96.6184 | 90.7743
|  |  | 11.3 | -1.24 | 34.38 | 16.27 |  | 43.51 | [5 empty] | 74.0614 | 92.9188 | Vad 挥发份 （%） | 均 值 |  |  | 29.15 | [7 empty] | 合格率 | [5 empty] | 92.2604
| 合同指标 | [11 empty] | 61.1111 |  |  |  |  | #REF! | #REF! | #REF! | #REF! | [10 empty] | SO3 (%) | 均 值 | 2.04 | 2.41
| 内控指标 | [11 empty] | 100 | 73.0241 | 92.9188 |  | 合格率 |  |  | 100 | [5 empty] | 入窑 | 200um 细度 （%） | 均 值 | 1.9 | 1.8 | 1.85
钢 渣 | 供 方 | [16 empty] | #REF! | #REF! |  | #REF! | [11 empty] | 合格率 | 90.3846 | 98.8353
|  |  | 18.5 | 4.9 | 28.47 | 3.93 |  | 48.04 | [5 empty] | 76.412 | 68.2432 | St,ad 全 硫 （%） | 均 值 |  |  | 1.03 | [7 empty] | 合格率 | 86.0215 | 94.3182 | 90.0552 |  |  | 96.6625
| 合同指标 | [11 empty] | 0 |  |  |  |  | #REF! | #REF! | #REF! | #REF! | [10 empty] | 3天强度 (MPa) | 均 值 | 20.5 | 30.5 | 34.2
| 内控指标 | [11 empty] | 100 | 76.412 | 68.2432 |  | 合格率 |  |  | 21.4286 | [6 empty] | KH | 均 值 | 1.01 | 1.02 | 1.015
粉煤灰 | 供 方 | [16 empty] | #REF! | #REF! | #REF! | #REF! | [11 empty] | 合格率 | 84 | 88.5714 | 81.4815
| 合同指标 | [14 empty] | 收到基 (kcal/kg) | 均 值 |  |  | 5154.7 | [7 empty] | 合格率 | 55.3763 | 78.9773 | 66.8508
| 内控指标 | [16 empty] | 5154.7 | #REF! | #REF! | #REF! | [10 empty] | 上月28天强度 (MPa) | 均 值 | 38.7 | 54.7 | 63.2
煤渣 | 供 方 |  | 13.2 | 3.07 | 42.72 | 31.69 |  | 7.48 | [5 empty] | 76.7361 | 71.5243 |  | 合格率 |  |  | 71.4286 | [6 empty] | N | 均 值 | 2.47 | 2.44 | 2.455
|  |  | 20.6 | 3.78 | 46.65 | 30.41 |  | 9.33 | [5 empty] | 74.4755 | 73.2082
| 合同指标 | [11 empty] | 25 |  |  | 空干基 (kcal/kg) | 均 值 |  |  | 5632.2
| 内控指标 | [11 empty] | 100 | 75.6098 | 72.6968 |  |  | 5632.2 | #REF! | #REF! | #REF! | [6 empty] | 合格率 | 61.828 | 80.6818 | 70.9945 |  | 合格率 | 69.5652 | 56.5217 | 5.5556
石灰石 | 进 堆 | 均 值 |  |  |  | 1.57 |  | 49.42 | 1.25 | [7 empty] | 合格率
|  | 合格率 |  |  |  | 80.6452 |  | 80.6452 | [7 empty] | 干基高位Qgr.d (kcal/kg)
| 出 堆 | 均 值 |  |  |  | 1.825 |  | 48.74 | 1.22
|  | 合格率 |  |  |  | 77.4194 |  | 83.871 | [7 empty] | 批次合格率（合同） |  |  |  | 7.1429 | [6 empty] | P | 均 值 | 1.48 | 1.52 | 1.5 |  | S | 1.69 | 1.6 | 1.78
| 均化指数 | [6 empty] | 1.5156 | [9 empty] | 7.1429
页岩 | 供 方 |  | 16 |  | 63.5 | 16.8
[16 empty] | 批次合格率（内控） |  |  |  | 21.4286 | [7 empty] | 合格率 |  |  |  |  | CV | 4.36 | 2.92 | 2.82
| 合同指标 | [11 empty] | 100 |  |  |  |  | 21.4286
| 内控指标 | [11 empty] | 100
生料 |  |  |  | 35.1717
出窑熟料 |  |  |  | 化学成分（%） | [9 empty] | 率值 |  |  |  | 矿物组成（%） | [5 empty] | 物理性能
|  |  |  | LOSS | SiO2 | Al2O3 | Fe2O3 | CaO | MgO | f-CaO | R2O | SO3 | Σ | KH | KH- | N | P | C3S | C2S | C3A | C4AF | C3S+C2S |  | 立升重 (g/cm3) |  | 粉磨时间 (min) |  | 标稠 (%) | 初凝 (min) | 终凝 (min) | 3天强度 (MPa) |  | 上月28天强度 (MPa) |  | 上月28天强度 S
| A 线 | 均 值 |  | 0.34 | 21.26 | 5.77 | 3.62 | 64.82 | 1.48 | 1.36 |  | 1.05 | 98.35 | 0.91 | 0.88 | 2.27 | 1.6 | 50.67 | 22.76 | 9.17 | 11 | 73.43 |  | 1216 |  | 33 |  | 23.6 | 96 | 141 | 28.7 |  | 57.8 |  | 1.9
|  | 合格率（%） | [7 empty] | 73.9837 |  |  |  | 87.0968 |  | 70.9677 | [7 empty] | 100 | [6 empty] | 35.4839 |  | 93.3333
| B 线 | 均 值 |  | 0.27 | 21.2 | 5.81 | 3.53 | 64.98 | 1.48 | 1.15 |  | 1.04 | 98.32 | 0.91 | 0.88 | 2.27 | 1.65 | 52.68 | 21.07 | 9.39 | 10.74 | 73.75 |  | 1214 |  | 34 |  | 23.8 | 109 | 154 | 29.5 |  | 59.1 |  | 2.19
|  | 合格率（%） | [7 empty] | 82.6399 |  |  |  | 96.6667 |  | 83.3333 | [7 empty] | 99.7135 | [6 empty] | 66.6667 |  | 100
| AB线 | 均 值 |  | 0.305 | 21.23 | 5.79 | 3.575 | 64.9 | 1.48 | 1.255 |  | 1.045 | 98.335 | 0.91 | 0.88 | 2.27 | 1.625 | 51.675 | 21.915 | 9.28 | 10.87 | 73.59 |  | 1215 |  | 33.5 |  | 23.7 | 102.5 | 147.5 | 29.1 |  | 58.45 |  | 2.045
|  | 合格率（%） | [7 empty] | 78.1882 |  |  |  | 91.8033 |  | 77.0492 | [7 empty] | 99.8611 | [6 empty] | 50.8197 |  | 97.619
出厂水泥 |  |  |  | 化学成分（%） |  |  |  |  | 湿基物料配比（%） | [8 empty] | 物理性能 | [14 empty] | 包装水泥
|  |  |  | LOSS | MgO | SO3 | Cl- | R2O | 熟料 | 天然 石膏 | 脱硫 石膏 | 石灰石 | 水渣 | 钢渣 | 粉煤灰 | 煤渣 | 混合材 | 45um 细度 （%） | 比表 （m2/kg） | 流动度 （mm） | 标稠 （%） | 初凝 （min） | 终凝（min） | 3天强度(MPa) |  | 上月28天强度(MPa) | [6 empty] | MAX | MIN | 均值 | 合格率
[24 empty] | 均值 | 合格率 | 均值 |  | 合格率 | MAX | MIN | s | Cv
| P.C32.5R |  |  | 7.84 | 1.67 | 2.05 | 0.006 |  | 63.3 | 3.2 |  | 16.9 | 4.4 | 3.8 | 4.6 | 3.8 | 33.5 | 11.3 | 390 | 226 | 26.5 | 169 | 228 | 21 | 80.6452 | 39.1 |  | 74.0741 | 41.7 | 36.6 | 1.38 | 3.52 | 51 | 49 | 50 | 97.7536
| P.O42.5R |  |  | 3.75 | 1.65 | 2.43 | 0.006 |  | 83.6 | 3.2 | 1 | 6.9 | 2 | 1.6 | 0.1 | 1.6 | 12.2 | 11.8 | 367 |  | 25.3 | 131 | 181 | 31.8 | 92.3077 | 54.4 |  | 68.3333 | 58.2 | 49.5 | 1.71 | 3.14 | 1.38 | 1.38 | 1.38 | 1.38
| P.II52.5R |  |  | 1.32 | 1.63 | 2.61 | 0.006 |  | 94.8 | 4.4 |  | 0.8 |  |  |  |  | 0.8 | 7.8 | 392 |  | 26 | 111 | 159 | 35 | 81.8182 | 62.7 |  | 0 | 64.3 | 60.2 | 1.2 | 1.91
备注 | 宏润铁粉：水份28.17 Fe2O3 31.32 Al2O3 15.26 合格率（合同指标：0.0%；内控指标：66.7%）
批准： 审核： 编制：
产
生
线
品
项
目
级
项
目
别
类
项
目
生
产
线
目
项
品
级
项
项
目
类
别
目
类
别
产
生
线
品
项
目
级
项
目
别
类
项
目
生
产
线
目
项
品
级
项
项
目
类
别
目
类
别
产
生
线
品
项
目
级
项
目
别
类
项
目
生
产
线
目
项
品
级
项
项
目
类
别
目
类
别
产
生
线
品
项
目
级
项
目
别
类
项
目
生
产
线
目
项
品
级
项
项
目
类
别
目
类
别

## 11
XXXX水泥企业有限公司2015年11月质量月报
GHPZ133 | [31 empty] | 2015年 |  | 11 | 月
原材料 | [15 empty] | 燃材料 | [9 empty] | 生料 | [5 empty] | 出磨水泥 |  |  |  |  | 11月
|  |  | 水分 （%） | LOSS （%） | SiO2 （%） | Al2O3 （%） | Fe2O3 （%） | CaO （%） | MgO （%） | SO3 （%） | 结晶水 （%） | 不溶物 （%） | 合格率 （%） | 3天活性 （%） | 28天活性（%） |  |  | 进厂 |  |  |  | 进厂- 入 磨 | 进厂- 出 磨 | 入窑 煤粉 |  |  |  |  | A线 | B线 | AB线 |  |  | P.C 32.5R | P.O 42.5R | P.II 52.5R
供应商
铁 粉 | 供 方 |  | 32.1 |  |  | 13.82 | 41.26 | [8 empty] | 80um 细 度 （%） | 均 值 | [8 empty] | 出磨 | 200um 细度 （%） | 均 值 | 2.4 | 2.4 | 2.4 | 45um 细度 (%) | 均 值 | 10.3 | 12.5 | 8.3 | 11月供方
|  |  | 28.37 |  |  | 15.12 | 35.36
| 合同指标 | [11 empty] | 50 |  |  |  | 合格率 | [15 empty] | 合格率 | 63.8655 | 89.7436 | 72.043
| 内控指标 | [11 empty] | 84.6154 |  |  | Mad 内 分 （%） | 均 值 |  |  | 3.34 | [7 empty] | 合格率 | 45.7516 | 64.1447 | 54.918 |  |  | 81.3499
砂 岩 | 供 方 |  | 10.2 |  | 76.9 | 11.1 | [25 empty] | 比表 (m2/kg) | 均 值 |  | 359 | 387
|  |  | 10.8 |  | 75.1 | 11.9 | [10 empty] | 合格率 | [9 empty] | KH | 均 值 | 1 | 1.01 | 1.005
| 合同指标 | [11 empty] | 20.6897 | [19 empty] | 合格率 |  | 79.9145 | 82.9333
| 内控指标 | [11 empty] | 27.5862 |  |  | Mt 全 水 （%） | 均 值 |  |  | 9.69 | [7 empty] | 合格率 | 37.8486 | 37.6812 | 37.7665 |  |  | 80.5509
石膏 | 供 方 | [30 empty] | CaO (%) | 均 值 | 55.72 | 61.45
|  |  | 3.5 | [6 empty] | 35.69 | 13.51 | 11.29 | 0 |  |  |  | 合格率 |  |  | 60 | [6 empty] | N | 均 值 | 2.56 | 2.55 | 2.555
|  |  | 3.39 | [6 empty] | 33.41 | 14.53 | 13.38 | 15 | [19 empty] | 合格率 | 69.4561 | 88.7165
[16 empty] | Aad 灰 分 （%） | 均 值 |  |  | 19.12 | [7 empty] | 合格率 | 76.8924 | 78.5124 | 77.6876 |  |  | 83.8608
| 合同指标 | [11 empty] | 13.0435 |  |  |  |  | 19.12 | #REF! | #REF! | #REF! | [10 empty] | LOSS (%) | 均 值 | 8.27 | 3.76
| 内控指标 | [11 empty] | 0 |  |  |  | 合格率 | [9 empty] | P | 均 值 | 1.44 | 1.47 | 1.455
水 渣 | 供 方 | [16 empty] | #REF! | #REF! | #REF! | #REF! | [11 empty] | 合格率 | 91.5612 | 92.233
|  |  | 9.2 | -0.8 | 32.7 | 17.24 |  | 37.73 | [5 empty] | 72.1477 | 90.1893 | Vad 挥发份 （%） | 均 值 |  |  | 30.02 | [7 empty] | 合格率 | [5 empty] | 92.0668
| 合同指标 | [11 empty] | 100 |  |  |  |  | #REF! | #REF! | #REF! | #REF! | [10 empty] | SO3 (%) | 均 值 | 2.03 | 2.39
| 内控指标 | [11 empty] | 100 | 72.1477 | 90.1893 |  | 合格率 |  |  | 100 | [5 empty] | 入窑 | 200um 细度 （%） | 均 值 | 1.9 | 2 | 1.95
钢 渣 | 供 方 | [16 empty] | #REF! | #REF! |  | #REF! | [11 empty] | 合格率 | 96.6102 | 99.2978
|  |  | 20.3 | 5 | 30.03 | 4.62 |  | 46.71 | [5 empty] | 76.5101 | 66.5535 | St,ad 全 硫 （%） | 均 值 |  |  | 0.96 | [7 empty] | 合格率 | 84.2697 | 81.3953 | 82.8571 |  |  | 98.6287
| 合同指标 | [11 empty] | 0 |  |  |  |  | #REF! | #REF! | #REF! | #REF! | [10 empty] | 3天强度 (MPa) | 均 值 | 20.8 | 31 | 34.3
| 内控指标 | [11 empty] | 100 | 76.5101 | 66.5535 |  | 合格率 |  |  | 86.6667 | [6 empty] | KH | 均 值 | 1 | 1.01 | 1.005
粉煤灰 | 供 方 | [16 empty] | #REF! | #REF! | #REF! | #REF! | [11 empty] | 合格率 | 75 | 84.4156 | 90.4762
| 合同指标 | [14 empty] | 收到基 (kcal/kg) | 均 值 |  |  | 5385.3 | [7 empty] | 合格率 | 48.3146 | 70.9302 | 59.4286
| 内控指标 | [16 empty] | 5385.3 | #REF! | #REF! | #REF! | [10 empty] | 上月28天强度 (MPa) | 均 值 | 38.1 | 52.7 | 60.5
煤渣 | 供 方 |  | 14.5 | 3.14 | 47.24 | 33.56 |  | 5.07 | [5 empty] | 72.2772 | 74.6087 |  | 合格率 |  |  | 6.6667 | [6 empty] | N | 均 值 | 2.48 | 2.45 | 2.465
|  |  | 24.6 | 2.54 | 49 | 33 |  | 6 | [5 empty] | 72.4196 | 72.3292
| 合同指标 | [11 empty] | 18.75 |  |  | 空干基 (kcal/kg) | 均 值 |  |  | 5805.8
| 内控指标 | [11 empty] | 100 | 72.3475 | 73.4729 |  |  | 5805.8 | #REF! | #REF! | #REF! | [6 empty] | 合格率 | 58.9888 | 79.0698 | 68.8571 |  | 合格率 | 76 | 82.8571 | 33.3333
石灰石 | 进 堆 | 均 值 |  |  |  | 1.05 |  | 51.07 | 1.15 | [7 empty] | 合格率
|  | 合格率 |  |  |  | 100 |  | 100 | [7 empty] | 干基高位Qgr.d (kcal/kg)
| 出 堆 | 均 值 |  |  |  | 1.44 |  | 50.03 | 1.15
|  | 合格率 |  |  |  | 86.6667 |  | 93.3333 | [7 empty] | 批次合格率（合同） |  |  |  | 6.6667 | [6 empty] | P | 均 值 | 1.46 | 1.5 | 1.48 |  | S | 1.77 | 1.53 | 1.64
| 均化指数 | [6 empty] | 0.71345 | [9 empty] | 6.6667
页岩 | 供 方 |  | 15 |  | 63.5 | 17.8
[16 empty] | 批次合格率（内控） |  |  |  | 86.6667 | [7 empty] | 合格率 |  |  |  |  | CV | 4.66 | 2.9 | 2.72
| 合同指标 | [11 empty] | 83.3333 |  |  |  |  | 86.6667
| 内控指标 | [11 empty] | 83.3333
生料 |  |  |  | 35.0835
出窑熟料 |  |  |  | 化学成分（%） | [9 empty] | 率值 |  |  |  | 矿物组成（%） | [5 empty] | 物理性能
|  |  |  | LOSS | SiO2 | Al2O3 | Fe2O3 | CaO | MgO | f-CaO | R2O | SO3 | Σ | KH | KH- | N | P | C3S | C2S | C3A | C4AF | C3S+C2S |  | 立升重 (g/cm3) |  | 粉磨时间 (min) |  | 标稠 (%) | 初凝 (min) | 终凝 (min) | 3天强度 (MPa) |  | 上月28天强度 (MPa) |  | 上月28天强度 S
| A 线 | 均 值 |  | 0.26 | 21.36 | 5.73 | 3.6 | 64.82 | 1.51 | 1.03 |  | 1.07 | 98.35 | 0.91 | 0.88 | 2.29 | 1.59 | 51.79 | 22.19 | 9.06 | 10.95 | 73.98 |  | 1218 |  | 32 |  | 23.6 | 111 | 159 | 29.5 |  | 57.6 |  | 1.75
|  | 合格率（%） | [7 empty] | 86.8458 |  |  |  | 96.6667 |  | 86.6667 | [7 empty] | 100 | [6 empty] | 66.6667 |  | 93.5484
| B 线 | 均 值 |  | 0.22 | 21.25 | 5.73 | 3.56 | 64.94 | 1.51 | 0.89 |  | 1.04 | 98.26 | 0.91 | 0.89 | 2.29 | 1.61 | 53.51 | 20.58 | 9.15 | 10.82 | 74.09 |  | 1219 |  | 34 |  | 23.6 | 118 | 164 | 29.5 |  | 58.6 |  | 2.01
|  | 合格率（%） | [7 empty] | 94.186 |  |  |  | 96.5517 |  | 86.2069 | [7 empty] | 99.7085 | [6 empty] | 71.4286 |  | 96.6667
| AB线 | 均 值 |  | 0.24 | 21.305 | 5.73 | 3.58 | 64.88 | 1.51 | 0.96 |  | 1.055 | 98.305 | 0.91 | 0.885 | 2.29 | 1.6 | 52.65 | 21.385 | 9.105 | 10.885 | 74.035 |  | 1218.5 |  | 33 |  | 23.6 | 114.5 | 161.5 | 29.5 |  | 58.1 |  | 1.88
|  | 合格率（%） | [7 empty] | 90.4659 |  |  |  | 96.6102 |  | 86.4407 | [7 empty] | 99.8563 | [6 empty] | 68.9655 |  | 95.082
出厂水泥 |  |  |  | 化学成分（%） |  |  |  |  | 湿基物料配比（%） | [8 empty] | 物理性能 | [14 empty] | 包装水泥
|  |  |  | LOSS | MgO | SO3 | Cl- | R2O | 熟料 | 天然 石膏 | 脱硫 石膏 | 石灰石 | 水渣 | 钢渣 | 粉煤灰 | 煤渣 | 混合材 | 45um 细度 （%） | 比表 （m2/kg） | 流动度 （mm） | 标稠 （%） | 初凝 （min） | 终凝（min） | 3天强度(MPa) |  | 上月28天强度(MPa) | [6 empty] | MAX | MIN | 均值 | 合格率
[24 empty] | 均值 | 合格率 | 均值 |  | 合格率 | MAX | MIN | s | Cv
| P.C32.5R |  |  | 8.16 | 1.82 | 2.04 | 0.008 |  | 61.9 | 3.2 |  | 17.5 | 5.8 | 5.8 |  | 5.8 | 34.9 | 10.4 | 392 | 226 | 26.2 | 155 | 216 | 21 | 70.5882 | 38.6 |  | 77.4194 | 41.8 | 35.8 | 1.51 | 3.91 | 51.4 | 49.1 | 50 | 97.6553
| P.O42.5R |  |  | 3.81 | 1.63 | 2.36 | 0.006 |  | 84.6 | 2.8 | 1 | 6.8 | 1.6 | 1.6 |  | 1.6 | 11.6 | 11.9 | 357 |  | 25.2 | 126 | 178 | 31.6 | 92.1053 | 53.4 |  | 98.4615 | 55.2 | 51.2 | 0.88 | 1.65 | 1.51 | 1.51 | 1.51 | 1.51
| P.II52.5R |  |  | 1.26 | 1.6 | 2.56 | 0.006 |  | 95.4 | 4 |  | 0.6 |  |  |  |  | 0.6 | 8.2 | 386 |  | 25.7 | 114 | 162 | 24.2 | 95 | 60.4 |  | 40.9091 | 62.8 | 58.5 | 1.1 | 1.81
备注 | 宏润铁粉：水份25.50 Fe2O3 31.98 Al2O3 15.26 合格率（合同指标：0.0%；内控指标：16.7%） 润天砂岩 水份9.3 SiO2 70.8 Al2O3 15.1 合格率（合同指标：0.0%；内控指标：100.0%）
批准： 审核： 编制：
产
生
线
品
项
目
级
项
目
别
类
项
目
生
产
线
目
项
品
级
项
项
目
类
别
目
类
别

## 12
XXXX水泥企业2015年12月质量月报
GHPZ133 | [31 empty] | 2015年 |  | 12 | 月
原材料 | [15 empty] | 燃材料 | [9 empty] | 生料 | [5 empty] | 出磨水泥 |  |  |  |  | 12月
|  |  | 水分 （%） | LOSS （%） | SiO2 （%） | Al2O3 （%） | Fe2O3 （%） | CaO （%） | MgO （%） | SO3 （%） | 结晶水 （%） | 不溶物 （%） | 合格率 （%） | 3天活性 （%） | 28天活性（%） |  |  | 进厂 |  |  |  | 进厂- 入 磨 | 进厂- 出 磨 | 入窑 煤粉 |  |  |  |  | A线 | B线 | AB线 |  |  | P.C 32.5R | P.O 42.5R | P.II 52.5R
[20 empty] | 供应商 | 供应商
铁 粉 | 供 方 |  | 29.5 |  |  | 8.58 | 35.92 | [8 empty] | 80um 细 度 （%） | 均 值 | [8 empty] | 出磨 | 200um 细度 （%） | 均 值 | 2.9 | 2.3 | 2.6 | 45um 细度 (%) | 均 值 | 10 | 13 | 8.2 | 12月供方
|  |  | 28.34 |  |  | 13.9 | 39.93
| 合同指标 | [11 empty] | 11.1111 |  |  |  | 合格率 | [15 empty] | 合格率 | 63.4615 | 93.5897 | 73.7705
| 内控指标 | [11 empty] | 88.8889 |  |  | Mad 内 分 （%） | 均 值 |  |  | 2.74 | 2.38 | [6 empty] | 合格率 | 11.3636 | 65.2027 | 37.7483 |  |  | 84.0681
砂 岩 | 供 方 |  | 10.3 |  | 74.2 | 11.9 | [25 empty] | 比表 (m2/kg) | 均 值 |  | 360 | 386
|  |  | 10.8 |  | 73 | 13.4 | [10 empty] | 合格率 | [9 empty] | KH | 均 值 | 1 | 1 | 1
| 合同指标 | [11 empty] | 12 | [19 empty] | 合格率 |  | 86.7779 | 79.5417
| 内控指标 | [11 empty] | 28 |  |  | Mt 全 水 （%） | 均 值 |  |  | 9.44 | 10 | [6 empty] | 合格率 | 30.6288 | 32.3711 | 31.4928 |  |  | 84.7395
石膏 | 供 方 | [30 empty] | CaO (%) | 均 值 | 55.03 | 61.08
|  |  | 2.65 | [6 empty] | 35.07 | 13.85 | 12.19 | 0 |  |  |  | 合格率 |  |  | 80 | 50 | [5 empty] | N | 均 值 | 2.49 | 2.48 | 2.485
|  |  | 3.49 | [6 empty] | 33.41 | 15.22 | 12.27 | 0 | [19 empty] | 合格率 | 55.0725 | 85.6051
|  |  | 12 | [6 empty] | 44.7 | 19.92 | 0.38 | 100 |  |  | Aad 灰 分 （%） | 均 值 |  |  | 18.94 | 22.69 | [6 empty] | 合格率 | 57.4037 | 53.6082 | 55.5215 |  |  | 79.2339
| 合同指标 | [11 empty] | 2.8571 |  |  |  |  | 20.815 | #REF! | #REF! | #REF! | [10 empty] | LOSS (%) | 均 值 | 8.31 | 3.78
| 内控指标 | [11 empty] | 2.8571 |  |  |  | 合格率 | [9 empty] | P | 均 值 | 1.67 | 1.78 | 1.725
水 渣 | 供 方 | [16 empty] | #REF! | #REF! | #REF! | #REF! | [11 empty] | 合格率 | 89.372 | 95.478
|  |  | 9.8 | -0.38 | 33.63 | 16.33 |  | 38.52 | [5 empty] | 72.9299 | 87.98 | Vad 挥发份 （%） | 均 值 |  |  | 30.13 | 28.79 | [6 empty] | 合格率 | [5 empty] | 94.1896
| 合同指标 | [11 empty] | 100 |  |  |  |  | #REF! | #REF! | #REF! | #REF! | [10 empty] | SO3 (%) | 均 值 | 2.06 | 2.53
| 内控指标 | [11 empty] | 100 | 72.9299 | 87.98 |  | 合格率 |  |  | 100 | 100 |  |  |  |  | 入窑 | 200um 细度 （%） | 均 值 | 2.2 | 1.8 | 2
钢 渣 | 供 方 | [16 empty] | #REF! | #REF! |  | #REF! | [11 empty] | 合格率 | 94.7368 | 99.8728
|  |  | 19.2 | 4.5 | 29.74 | 4.35 |  | 44.83 | [5 empty] | 75.0842 | 67.0034 | St,ad 全 硫 （%） | 均 值 |  |  | 1.03 | 0.83 | [6 empty] | 合格率 | 39.6648 | 97.7778 | 68.8022 |  |  | 98.794
| 合同指标 | [11 empty] | 0 |  |  |  |  | #REF! | #REF! | #REF! | #REF! | [10 empty] | 3天强度 (MPa) | 均 值 | 22 | 31.3 | 37.1
| 内控指标 | [11 empty] | 100 | 75.0842 | 67.0034 |  | 合格率 |  |  | 20 | 100 | [5 empty] | KH | 均 值 | 0.99 | 0.99 | 0.99
炉渣 | 供 方 |  | 6.4 | -1.83 | 50.36 | 20.22 |  | 6.47 | [5 empty] | 65.1316 |  |  |  | #REF! | #REF! | #REF! | #REF! | [11 empty] | 合格率 | 48 | 91.8919 | 29.6296
| 合同指标 | [11 empty] | 100 |  |  | 收到基 (kcal/kg) | 均 值 |  |  | 5458.7 | 5174.9 | [6 empty] | 合格率 | 25.1397 | 23.3333 | 24.234
| 内控指标 | [11 empty] | 50 | 65.1316 |  |  |  | 5316.8 | #REF! | #REF! | #REF! | [10 empty] | 上月28天强度 (MPa) | 均 值 | 40.8 | 54 | 61.1
煤渣 | 供 方 |  | 14.4 | 2.58 | 43.57 | 35.25 |  | 8.39 | [5 empty] | 74.7541 | 72.5914 |  | 合格率 |  |  | 30 | 75 | [5 empty] | N | 均 值 | 2.43 | 2.43 | 2.43
71.7391
| 合同指标 | [11 empty] | 29.0323 |  |  | 空干基 (kcal/kg) | 均 值 |  |  | 5907.1 | 5663.8
| 内控指标 | [11 empty] | 100 | 74.7541 | 72.1667 |  |  | 5785.45 | #REF! | #REF! | #REF! | [6 empty] | 合格率 | 82.6816 | 85.5556 | 84.1226 |  | 合格率 | 39.2857 | 76.6234 | 33.3333
石灰石 | 进 堆 | 均 值 |  |  |  | 2 |  | 48.18 | 1.57 | [7 empty] | 合格率
|  | 合格率 |  |  |  | 67.7419 |  | 67.7419 | [7 empty] | 干基高位Qgr.d (kcal/kg)
| 出 堆 | 均 值 |  |  |  | 2.155 |  | 48.02 | 1.505
|  | 合格率 |  |  |  | 56.6667 |  | 56.6667 | [7 empty] | 批次合格率（合同） |  |  |  | 0 | 50 | [5 empty] | P | 均 值 | 1.68 | 1.79 | 1.735 |  | S | 2.01 | 1.55 | 1.88
| 均化指数 | [6 empty] | 0.80935 | [9 empty] | 27.2727
页岩 | 供 方
[16 empty] | 批次合格率（内控） |  |  |  | 20 | 100 | [6 empty] | 合格率 |  |  |  |  | CV | 4.92 | 2.87 | 3.07
| 合同指标 | [16 empty] | 63.6364
内控指标
生料 |  |  |  | 35.0485
出窑熟料 |  |  |  | 化学成分（%） | [9 empty] | 率值 |  |  |  | 矿物组成（%） | [5 empty] | 物理性能
|  |  |  | LOSS | SiO2 | Al2O3 | Fe2O3 | CaO | MgO | f-CaO | R2O | SO3 | Σ | KH | KH- | N | P | C3S | C2S | C3A | C4AF | C3S+C2S |  | 立升重 (g/cm3) |  | 粉磨时间 (min) |  | 标稠 (%) | 初凝 (min) | 终凝 (min) | 3天强度 (MPa) |  | 上月28天强度 (MPa) |  | 上月28天强度 S
| A 线 | 均 值 |  | 0.2 | 21.14 | 5.83 | 3.37 | 64.45 | 1.7 | 0.71 | 0.55 | 1.17 | 97.87 | 0.91 | 0.88 | 2.3 | 1.73 | 52.39 | 21.11 | 9.7 | 10.24 | 73.5 |  | 1219 |  | 33 |  | 23.4 | 106 | 157 | 30.8 |  | 59.2 |  | 2.54
|  | 合格率（%） | [7 empty] | 97.4101 |  |  |  | 75.8621 |  | 89.6552 | [7 empty] | 100 | [6 empty] | 86.2069 |  | 93.3333
| B 线 | 均 值 |  | 0.18 | 21.05 | 5.94 | 3.28 | 64.62 | 1.72 | 0.79 |  | 1.19 | 97.97 | 0.91 | 0.89 | 2.28 | 1.82 | 52.38 | 20.85 | 10.2 | 9.96 | 73.23 |  | 1219 |  | 36 |  | 23.5 | 105 | 156 | 31.2 |  | 58.6 |  | 2.08
|  | 合格率（%） | [7 empty] | 95.927 |  |  |  | 86.6667 |  | 83.3333 | [7 empty] | 100 | [6 empty] | 96.6667 |  | 96.5517
| AB线 | 均 值 |  | 0.19 | 21.095 | 5.885 | 3.325 | 64.535 | 1.71 | 0.75 | 0.55 | 1.18 | 97.92 | 0.91 | 0.885 | 2.29 | 1.775 | 52.385 | 20.98 | 9.95 | 10.1 | 73.365 |  | 1219 |  | 34.5 |  | 23.45 | 105.5 | 156.5 | 31 |  | 58.9 |  | 2.31
|  | 合格率（%） | [7 empty] | 96.6596 |  |  |  | 81.3559 |  | 86.4407 | [7 empty] | 100 | [6 empty] | 91.5254 |  | 94.9153
出厂水泥 |  |  |  | 化学成分（%） |  |  |  |  | 湿基物料配比（%） | [8 empty] | 物理性能 | [14 empty] | 包装水泥
|  |  |  | LOSS | MgO | SO3 | Cl- | R2O | 熟料 | 天然 石膏 | 脱硫 石膏 | 石灰石 | 水渣 | 钢渣 | 炉渣 | 煤渣 | 混合材 | 45um 细度 （%） | 比表 （m2/kg） | 流动度 （mm） | 标稠 （%） | 初凝 （min） | 终凝（min） | 3天强度(MPa) |  | 上月28天强度(MPa) | [6 empty] | MAX | MIN | 均值 | 合格率
[24 empty] | 均值 | 合格率 | 均值 |  | 合格率 | MAX | MIN | s | Cv
| P.C32.5R |  |  | 8.38 | 2.05 | 2.1 | 0.006 |  | 60.8 | 3.1 |  | 18.8 | 5.5 | 5.5 | 0.8 | 5.5 | 36.1 | 9.8 | 412 | 231 | 26.3 | 154 | 218 | 21.6 | 61.2903 | 40.9 |  | 23.5294 | 46.4 | 37.8 | 1.66 | 4.06 | 51.1 | 49.1 | 50 | 98.0488
| P.O42.5R |  |  | 3.85 | 1.68 | 2.56 | 0.006 | 0.57 | 84.3 | 3 | 0.9 | 7.4 | 1.4 | 1.4 | 0.2 | 1.4 | 11.8 | 12.5 | 360 |  | 25.2 | 127 | 184 | 32.1 | 86.9048 | 54 |  | 82.8947 | 57.2 | 50.9 | 1.24 | 2.29 | 1.66 | 1.66 | 1.66 | 1.66
| P.II52.5R |  |  | 1.55 | 1.59 | 2.57 | 0.006 |  | 94.7 | 3.8 |  | 1.5 |  |  |  |  | 1.5 | 7.9 | 384 |  | 25.7 | 113 | 164 | 36.5 | 37.5 | 61.2 |  | 15 | 64.2 | 57.5 | 1.63 | 2.66
备注 | 润天砂岩 水份11.3 SiO2 69.7 Al2O3 13.4 合格率（合同指标：0.0%；内控指标：0.0%）
批准： 审核： 编制：
2016-01-08
产
生
线
品
项
目
级
项
目
别
类
项
目
生
产
线
目
项
品
级
项
项
目
类
别
目
类
别